## Ta. acid process-Kaabipour 2023
| min. usage (W) | max. usage (W) | Number | Material Usage for process (/process) |  |  | Sample | Largest Sample Volume or Mass (g or L) |  | Price ($) |  | Conversion rate (%) | 32.12 | Initial Ag+ concentration in the solution (mM)--Known | 50 | Ag MW (g/mol) | 107.87
Utility Usage (W) (for hotplate with stirrer) | 300 | 1500 | 0 | Silver nitrate | 0.338 | g | Silver nitrate (sigma 209139) (01/05/2025) | 500 | g | 1570 |  | Yield (%) | 90 | Final Ag+ concentration in the solution (mM)--identified | 33.94 | Total volume (mL) | 24
Hotplate-Stirrer (just stirrer) | 0 | 0 | 1 | Tannic acid | 3.4 | g | Tannic acid (sigma 403040) (01/05/2025) | 500 | g | 165
White light | 25 | 25 | 1 | PVP | 0 | g | PVP (sigma 856568) (01/05/2025) | 500 | g | 172 |  |  |  | Initial Ag+ (g) | 0.129444
number of processes |  |  | 1 | Ethylene glycol | 0 | L | Ethylene glycol (sigma 324558) (01/05/2025) | 6 | L | 652 |  |  |  | Final Ag+ (g) | 0.0878665872
[14 empty] | Ag0 produced (g) | 0.0415774128
[14 empty] | Converstion rate (%) | 32.12
[7 empty] | Material Costs ($/g or L) |  |  | Process material cost ($) | Number of Processes | Grams silver produced | 0.06894079
[7 empty] | Silver nitrate (sigma 209139) (01/05/2025) | 3.14 | $/g | 1.06132 | 1
Cost of electricity ($/kWh) | 0.0821 | [5 empty] | Tannic acid (sigma 403040) (01/05/2025) | 0.33 | $/g | 1.122
Time for running the reaction (h) | 4 | [5 empty] | PVP (sigma 856568) (01/05/2025) | 0.344 | $/g | 0
[7 empty] | Ethylene glycol (sigma 324558) (01/05/2025) | 108.6667 | $/L | 0
Hourly Utility Usage (kWh) | [11 empty] | $/g silver nanostructures | 32.02676
Hotplate-stirrer | 0.1 | 0.1
Just stirrer | 0.1 | 0.1 | [7 empty] | 2.18332 | Total | $/g silver nanowires | 35.58529
white light | 0.1 | 0.1
total | 0.3 | 0.3
Average
Power consumption Costs ($) | 0.02463 | 0.02463 |  | 0.02463
Total Cost ($) | Min | Max
| 2.20795 | 2.20795 |  | 2.20795
Note on B10: Author: https://www.eia.gov/electricity/monthly/epm_table_grapher.php?t=epmt_5_6_a

## Polyol Process-Hemmati 2017
| min. usage (W) | max. usage (W) | Number | Material Usage for process (/process) |  |  | Sample | Largest Sample Volume or Mass (g or L) |  | Price ($) |  | Conversion rate (%) | 83.60749 | Initial Ag+ concentration in the solution (mM)--Known | 17.63 | Ag MW (g/mol) | 107.87
Utility Usage (W) (for hotplate with stirrer) | 300 | 1500 | 1 | Silver nitrate | 0.072 | g | Silver nitrate (sigma 209139) (01/05/2025) | 500 | g | 1570 |  | Yield (%) | 100 | Final Ag+ concentration in the solution (mM)--identified | 2.89 | Total volume (mL) | 24
Hotplate-Stirrer (just stirrer) | 15 | 75 | 0 | Tannic acid | 0 | g | Tannic acid (sigma 403040) (01/05/2025) | 500 | g | 165
White light | 25 | 25 | 0 | PVP | 0.074 | g | PVP (sigma 856568) (01/05/2025) | 500 | g | 172 |  |  |  | Initial Ag+ (g) | 0.0456419544
number of processes |  |  | 1 | Ethylene glycol | 0.015 | L | Ethylene glycol (sigma 324558) (01/05/2025) | 6 | L | 652 |  |  |  | Final Ag+ (g) | 0.0074818632
[14 empty] | Ag0 produced (g) | 0.0381600912
[14 empty] | Converstion rate (%) | 83.60749
[7 empty] | Material Costs ($/g or L) |  |  | Process material cost ($) | Number of Processes | Grams silver produced | 0.03822625
[7 empty] | Silver nitrate (sigma 209139) (01/05/2025) | 3.14 | $/g | 0.22608 | 1
Cost of electricity ($/kWh) | 0.0821 | [5 empty] | Tannic acid (sigma 403040) (01/05/2025) | 0.33 | $/g | 0
Time for running the reaction (h) | 1.5 | [5 empty] | PVP (856568) (01/05/2025) | 0.344 | $/g | 0.025456
[7 empty] | Ethylene glycol (sigma 324558) (01/05/2025) | 108.6667 | $/L | 1.63
Hourly Utility Usage (kWh) | [11 empty] | $/g silver nanostructures | 52.1205
Hotplate-stirrer | 0.45 | 2.25
Just stirrer | 0 | 0 | [7 empty] | 1.881536 | Total | $/g silver nanowires | 52.1205
white light | 0 | 0
total | 0.45 | 2.25
Average
Power consumption Costs ($) | 0.036945 | 0.184725 |  | 0.110835
Total Cost ($) | Min | Max
| 1.918481 | 2.066261 |  | 1.992371
Note on B10: Author: https://www.eia.gov/electricity/monthly/epm_table_grapher.php?t=epmt_5_6_a