## AM1.5G
AM1.5
温度 | 带隙 | VOC | JSC | FF | PCE
最佳带隙
300 | 1.3336 | 1.07667 | 35.22154 | 88.86487 | 33.68697
310 | 1.3336 | 1.06717 | 35.22154 | 88.50192 | 33.25313
320 | 1.3336 | 1.05763 | 35.22154 | 88.13749 | 32.82023
330 | 1.3336 | 1.04806 | 35.22154 | 87.77223 | 32.38858
340 | 1.3336 | 1.03847 | 35.22154 | 87.40304 | 31.95707
350 | 1.3336 | 1.02885 | 35.22154 | 87.03193 | 31.52652
360 | 1.36532 | 1.04772 | 34.15891 | 86.93455 | 31.1016
370 | 1.36532 | 1.03799 | 34.15891 | 86.56671 | 30.68211
Target | 带隙 | VOC | JSC | FF | PCE
300 | 1.12 | 0.87659 | 43.81073 | 86.97374 | 33.38923
300 | 1.5 | 1.23205 | 28.93718 | 89.96767 | 32.06332
300 | 1.55 | 1.27948 | 27.20084 | 90.25831 | 31.40084
300 | 1.6 | 1.32621 | 25.4008 | 90.52741 | 30.4845
300 | 1.7 | 1.41883 | 22.43548 | 91.01594 | 28.96157
310 | 1.12 | 0.86756 | 43.81073 | 86.54182 | 32.88116
310 | 1.5 | 1.22217 | 28.93718 | 89.64443 | 31.69214
310 | 1.55 | 1.2695 | 27.20084 | 89.94555 | 31.04794
310 | 1.6 | 1.31612 | 25.4008 | 90.22395 | 30.1511
310 | 1.7 | 1.40853 | 22.43548 | 90.72893 | 28.66068
320 | 1.12 | 0.8585 | 43.81073 | 86.10887 | 32.37497
320 | 1.5 | 1.21227 | 28.93718 | 89.31897 | 31.32125
320 | 1.55 | 1.25949 | 27.20084 | 89.63086 | 30.69536
320 | 1.6 | 1.306 | 25.4008 | 89.91883 | 29.81804
320 | 1.7 | 1.3982 | 22.43548 | 90.4407 | 28.36013
330 | 1.12 | 0.84941 | 43.81073 | 85.67018 | 31.86897
330 | 1.5 | 1.20234 | 28.93718 | 88.99138 | 30.95075
330 | 1.55 | 1.24945 | 27.20084 | 89.3142 | 30.34312
330 | 1.6 | 1.29585 | 25.4008 | 89.61201 | 29.48533
330 | 1.7 | 1.38784 | 22.43548 | 90.15118 | 28.05994
340 | 1.12 | 0.84029 | 43.81073 | 85.231 | 31.36521
340 | 1.5 | 1.19238 | 28.93718 | 88.66475 | 30.58174
340 | 1.55 | 1.23938 | 27.20084 | 88.9955 | 29.99124
340 | 1.6 | 1.28567 | 25.4008 | 89.3034 | 29.15298
340 | 1.7 | 1.37746 | 22.43548 | 89.86028 | 27.7601
350 | 1.12 | 0.83115 | 43.81073 | 84.78612 | 30.86184
350 | 1.5 | 1.1824 | 28.93718 | 88.33557 | 30.21304
350 | 1.55 | 1.22929 | 27.20084 | 88.67749 | 29.64068
350 | 1.6 | 1.27546 | 25.4008 | 88.99299 | 28.82103
350 | 1.7 | 1.36705 | 22.43548 | 89.56794 | 27.46063
360 | 1.12 | 0.82197 | 43.81073 | 84.33873 | 30.36013
360 | 1.5 | 1.17238 | 28.93718 | 88.00379 | 29.84468
360 | 1.55 | 1.21917 | 27.20084 | 88.3573 | 29.29051
360 | 1.6 | 1.26523 | 25.4008 | 88.683 | 28.49023
360 | 1.7 | 1.35661 | 22.43548 | 89.27407 | 27.16154
370 | 1.12 | 0.81277 | 43.81073 | 83.88696 | 29.85947
370 | 1.5 | 1.16235 | 28.93718 | 87.66936 | 29.47669
370 | 1.55 | 1.20902 | 27.20084 | 88.03475 | 28.9407
370 | 1.6 | 1.25497 | 25.4008 | 88.37092 | 28.15979
370 | 1.7 | 1.34614 | 22.43548 | 88.97955 | 26.86311

## 20240906.09.37.48
20240906.09.37.48
温度 | 带隙 | VOC | JSC | FF | PCE
最佳带隙
300 | 1.37853 | 1.10933 | 23.7276 | 89.11832 | 30.71571
310 | 1.37853 | 1.09943 | 23.7276 | 88.76163 | 30.31969
320 | 1.37853 | 1.0895 | 23.7276 | 88.40407 | 29.92475
330 | 1.37853 | 1.07954 | 23.7276 | 88.04509 | 29.53075
340 | 1.37853 | 1.06955 | 23.7276 | 87.68226 | 29.13691
350 | 1.37853 | 1.05953 | 23.7276 | 87.3172 | 28.74386
360 | 1.37853 | 1.04949 | 23.7276 | 86.9511 | 28.352
370 | 1.37853 | 1.03942 | 23.7276 | 86.58084 | 27.96039
Target | 带隙 | VOC | JSC | FF | PCE
300 | 1.12 | 0.87429 | 30.79489 | 86.9479 | 30.6528
300 | 1.5 | 1.22282 | 20.24882 | 89.90879 | 29.15015
300 | 1.55 | 1.27029 | 19.06283 | 90.20372 | 28.6017
300 | 1.6 | 1.31687 | 17.70046 | 90.47529 | 27.61445
300 | 1.7 | 1.4093 | 15.51636 | 90.96794 | 26.04705
310 | 1.12 | 0.86494 | 30.79489 | 86.51064 | 30.17267
310 | 1.5 | 1.21264 | 20.24882 | 89.58039 | 28.8019
310 | 1.55 | 1.26 | 19.06283 | 89.88628 | 28.27025
310 | 1.6 | 1.30647 | 17.70046 | 90.16748 | 27.30309
310 | 1.7 | 1.39868 | 15.51636 | 90.67717 | 25.7682
320 | 1.12 | 0.85557 | 30.79489 | 86.07313 | 29.6947
320 | 1.5 | 1.20243 | 20.24882 | 89.25053 | 28.45426
320 | 1.55 | 1.24968 | 19.06283 | 89.56669 | 27.93909
320 | 1.6 | 1.29604 | 17.70046 | 89.85782 | 26.99203
320 | 1.7 | 1.38803 | 15.51636 | 90.38502 | 25.48967
330 | 1.12 | 0.84616 | 30.79489 | 85.62987 | 29.21704
330 | 1.5 | 1.19219 | 20.24882 | 88.92089 | 28.10778
330 | 1.55 | 1.23934 | 19.06283 | 89.24621 | 27.60866
330 | 1.6 | 1.28557 | 17.70046 | 89.54623 | 26.6813
330 | 1.7 | 1.37736 | 15.51636 | 90.09139 | 25.21146
340 | 1.12 | 0.83673 | 30.79489 | 85.18397 | 28.74087
340 | 1.5 | 1.18192 | 20.24882 | 88.58849 | 27.76158
340 | 1.55 | 1.22897 | 19.06283 | 88.92533 | 27.27914
340 | 1.6 | 1.27508 | 17.70046 | 89.23473 | 26.37153
340 | 1.7 | 1.36666 | 15.51636 | 89.79688 | 24.93378
350 | 1.12 | 0.82727 | 30.79489 | 84.73393 | 28.26576
350 | 1.5 | 1.17163 | 20.24882 | 88.25328 | 27.41566
350 | 1.55 | 1.21857 | 19.06283 | 88.60198 | 26.94993
350 | 1.6 | 1.26457 | 17.70046 | 88.92172 | 26.06228
350 | 1.7 | 1.35593 | 15.51636 | 89.50182 | 24.65673
360 | 1.12 | 0.81778 | 30.79489 | 84.27888 | 27.7915
360 | 1.5 | 1.16131 | 20.24882 | 87.91518 | 27.07007
360 | 1.55 | 1.20814 | 19.06283 | 88.27609 | 26.62104
360 | 1.6 | 1.25402 | 17.70046 | 88.60645 | 25.75334
360 | 1.7 | 1.34517 | 15.51636 | 89.20499 | 24.38
370 | 1.12 | 0.80826 | 30.79489 | 83.82132 | 27.31901
370 | 1.5 | 1.15096 | 20.24882 | 87.57679 | 26.72564
370 | 1.55 | 1.19769 | 19.06283 | 87.94758 | 26.29251
370 | 1.6 | 1.24345 | 17.70046 | 88.28885 | 25.44475
370 | 1.7 | 1.33439 | 15.51636 | 88.90631 | 24.10361

## 20240906.10.59.14
20240906.10.59.14
温度 | 带隙 | VOC | JSC | FF | PCE
最佳带隙
300 | 1.37853 | 1.11344 | 27.80876 | 89.14925 | 32.07459
310 | 1.37853 | 1.10367 | 27.80876 | 88.79545 | 31.6671
320 | 1.37853 | 1.09387 | 27.80876 | 88.4388 | 31.25999
330 | 1.37853 | 1.08405 | 27.80876 | 88.08292 | 30.85457
340 | 1.37853 | 1.0742 | 27.80876 | 87.72335 | 30.44933
350 | 1.37853 | 1.06432 | 27.80876 | 87.36005 | 30.04431
360 | 1.37853 | 1.05441 | 27.80876 | 86.99685 | 29.6409
370 | 1.3863 | 1.0516 | 27.5999 | 86.69849 | 29.23932
Target | 带隙 | VOC | JSC | FF | PCE
300 | 1.12 | 0.87809 | 35.67441 | 86.99037 | 31.66385
300 | 1.5 | 1.22713 | 23.92329 | 89.9365 | 30.67912
300 | 1.55 | 1.27466 | 22.5733 | 90.22987 | 30.16722
300 | 1.6 | 1.32133 | 21.0287 | 90.50033 | 29.21929
300 | 1.7 | 1.41388 | 18.52992 | 90.9912 | 27.70026
310 | 1.12 | 0.86887 | 35.67441 | 86.55735 | 31.1755
310 | 1.5 | 1.21709 | 23.92329 | 89.61054 | 30.31794
310 | 1.55 | 1.26452 | 22.5733 | 89.91467 | 29.82267
310 | 1.6 | 1.31107 | 21.0287 | 90.19462 | 28.89457
310 | 1.7 | 1.40342 | 18.52992 | 90.70226 | 27.40794
320 | 1.12 | 0.85962 | 35.67441 | 86.12241 | 30.68868
320 | 1.5 | 1.20703 | 23.92329 | 89.28222 | 29.95704
320 | 1.55 | 1.25435 | 22.5733 | 89.59743 | 29.47843
320 | 1.6 | 1.30079 | 21.0287 | 89.88715 | 28.57018
320 | 1.7 | 1.39293 | 18.52992 | 90.41202 | 27.11596
330 | 1.12 | 0.85035 | 35.67441 | 85.68202 | 30.20223
330 | 1.5 | 1.19693 | 23.92329 | 88.95409 | 29.59733
330 | 1.55 | 1.24415 | 22.5733 | 89.27811 | 29.13452
330 | 1.6 | 1.29047 | 21.0287 | 89.57785 | 28.24613
330 | 1.7 | 1.38241 | 18.52992 | 90.12038 | 26.82433
340 | 1.12 | 0.84104 | 35.67441 | 85.24077 | 29.71784
340 | 1.5 | 1.18681 | 23.92329 | 88.62441 | 29.23826
340 | 1.55 | 1.23392 | 22.5733 | 88.95892 | 28.79171
340 | 1.6 | 1.28013 | 21.0287 | 89.26667 | 27.92244
340 | 1.7 | 1.37186 | 18.52992 | 89.82729 | 26.53304
350 | 1.12 | 0.8317 | 35.67441 | 84.79357 | 29.23383
350 | 1.5 | 1.17666 | 23.92329 | 88.29205 | 28.8795
350 | 1.55 | 1.22366 | 22.5733 | 88.63819 | 28.44949
350 | 1.6 | 1.26976 | 21.0287 | 88.956 | 27.59989
350 | 1.7 | 1.36128 | 18.52992 | 89.53287 | 26.24218
360 | 1.12 | 0.82234 | 35.67441 | 84.34398 | 28.75151
360 | 1.5 | 1.16648 | 23.92329 | 87.95694 | 28.52107
360 | 1.55 | 1.21338 | 22.5733 | 88.31503 | 28.1076
360 | 1.6 | 1.25937 | 21.0287 | 88.64328 | 27.2777
360 | 1.7 | 1.35068 | 18.52992 | 89.23824 | 25.95208
370 | 1.12 | 0.81295 | 35.67441 | 83.88961 | 28.27014
370 | 1.5 | 1.15628 | 23.92329 | 87.61931 | 28.16309
370 | 1.55 | 1.20307 | 22.5733 | 87.98939 | 27.76607
370 | 1.6 | 1.24895 | 21.0287 | 88.32834 | 26.95587
370 | 1.7 | 1.34005 | 18.52992 | 88.94186 | 25.66234

## 20240906.11.39.56
20240906.11.39.56
温度 | 带隙 | VOC | JSC | FF | PCE
最佳带隙
300 | 1.37853 | 1.11402 | 28.44287 | 89.15361 | 32.21741
310 | 1.37853 | 1.10427 | 28.44287 | 88.80021 | 31.80896
320 | 1.37853 | 1.0945 | 28.44287 | 88.44369 | 31.40078
330 | 1.37853 | 1.08469 | 28.44287 | 88.08825 | 30.99441
340 | 1.37853 | 1.07486 | 28.44287 | 87.72914 | 30.58822
350 | 1.37853 | 1.065 | 28.44287 | 87.36632 | 30.18226
360 | 1.37853 | 1.05511 | 28.44287 | 87.00329 | 29.77779
370 | 1.37853 | 1.0452 | 28.44287 | 86.63722 | 29.37388
Target | 带隙 | VOC | JSC | FF | PCE
300 | 1.12 | 0.87882 | 36.69142 | 86.99841 | 31.99337
300 | 1.5 | 1.22764 | 24.40545 | 89.93979 | 30.73239
300 | 1.55 | 1.27515 | 23.00629 | 90.23278 | 30.18961
300 | 1.6 | 1.3218 | 21.41571 | 90.50296 | 29.21772
300 | 1.7 | 1.41431 | 18.83644 | 90.99334 | 27.6464
310 | 1.12 | 0.86962 | 36.69142 | 86.56623 | 31.50141
310 | 1.5 | 1.21762 | 24.40545 | 89.61412 | 30.37122
310 | 1.55 | 1.26502 | 23.00629 | 89.91783 | 29.84537
310 | 1.6 | 1.31156 | 21.41571 | 90.19747 | 28.89353
310 | 1.7 | 1.40386 | 18.83644 | 90.70457 | 27.35505
320 | 1.12 | 0.8604 | 36.69142 | 86.13174 | 31.01084
320 | 1.5 | 1.20758 | 24.40545 | 89.2861 | 30.01033
320 | 1.55 | 1.25487 | 23.00629 | 89.60086 | 29.50144
320 | 1.6 | 1.30129 | 21.41571 | 89.89023 | 28.56965
320 | 1.7 | 1.39338 | 18.83644 | 90.41449 | 27.06403
330 | 1.12 | 0.85115 | 36.69142 | 85.69227 | 30.52079
330 | 1.5 | 1.1975 | 24.40545 | 88.95803 | 29.65055
330 | 1.55 | 1.24469 | 23.00629 | 89.28181 | 29.15784
330 | 1.6 | 1.29099 | 21.41571 | 89.58117 | 28.24612
330 | 1.7 | 1.38287 | 18.83644 | 90.12304 | 26.77334
340 | 1.12 | 0.84186 | 36.69142 | 85.25151 | 30.03267
340 | 1.5 | 1.18739 | 24.40545 | 88.62868 | 29.29149
340 | 1.55 | 1.23447 | 23.00629 | 88.96266 | 28.81526
340 | 1.6 | 1.28067 | 21.41571 | 89.27024 | 27.92294
340 | 1.7 | 1.37234 | 18.83644 | 89.83014 | 26.48301
350 | 1.12 | 0.83255 | 36.69142 | 84.80485 | 29.54492
350 | 1.5 | 1.17726 | 24.40545 | 88.29665 | 28.93273
350 | 1.55 | 1.22424 | 23.00629 | 88.64222 | 28.47334
350 | 1.6 | 1.27031 | 21.41571 | 88.9596 | 27.60083
350 | 1.7 | 1.36177 | 18.83644 | 89.53572 | 26.19304
360 | 1.12 | 0.82322 | 36.69142 | 84.35629 | 29.05903
360 | 1.5 | 1.1671 | 24.40545 | 87.96189 | 28.57431
360 | 1.55 | 1.21397 | 23.00629 | 88.31937 | 28.13176
360 | 1.6 | 1.25993 | 21.41571 | 88.64714 | 27.27916
360 | 1.7 | 1.35118 | 18.83644 | 89.24129 | 25.9039
370 | 1.12 | 0.81385 | 36.69142 | 83.90252 | 28.57395
370 | 1.5 | 1.15692 | 24.40545 | 87.62435 | 28.21625
370 | 1.55 | 1.20368 | 23.00629 | 87.99405 | 27.79054
370 | 1.6 | 1.24953 | 21.41571 | 88.33248 | 26.95784
370 | 1.7 | 1.34057 | 18.83644 | 88.94512 | 25.6151

## 2024112110.11.55
2024112110.11.55
温度 | 带隙 | VOC | JSC | FF | PCE
最佳带隙
300 | 0.92053 | 0.69604 | 34.59989 | 84.52194 | 29.67188
310 | 0.92053 | 0.68715 | 34.59989 | 83.99287 | 29.10986
320 | 1.14565 | 0.86895 | 26.17338 | 86.23276 | 28.58869
330 | 1.33972 | 1.03914 | 21.18934 | 87.6919 | 28.1463
340 | 1.33972 | 1.0291 | 21.18934 | 87.31578 | 27.7548
350 | 1.33972 | 1.01904 | 21.18934 | 86.93856 | 27.36454
360 | 1.33972 | 1.00894 | 21.18934 | 86.55662 | 26.97445
370 | 1.33972 | 0.99882 | 21.18934 | 86.17287 | 26.58548
Target | 带隙 | VOC | JSC | FF | PCE
300 | 1.12 | 0.87061 | 26.70812 | 86.90618 | 29.45677
300 | 1.5 | 1.21869 | 17.26246 | 89.88192 | 27.56371
300 | 1.55 | 1.26599 | 16.1435 | 90.17767 | 26.86557
300 | 1.6 | 1.31262 | 15.01785 | 90.4511 | 25.99148
300 | 1.7 | 1.40508 | 13.17988 | 90.94628 | 24.55081
310 | 1.12 | 0.86114 | 26.70812 | 86.46671 | 28.98911
310 | 1.5 | 1.20837 | 17.26246 | 89.55116 | 27.2298
310 | 1.55 | 1.25556 | 16.1435 | 89.85798 | 26.54978
310 | 1.6 | 1.30208 | 15.01785 | 90.14126 | 25.69436
310 | 1.7 | 1.39432 | 13.17988 | 90.65381 | 24.2845
320 | 1.12 | 0.85164 | 26.70812 | 86.02468 | 28.52282
320 | 1.5 | 1.19803 | 17.26246 | 89.22083 | 26.89706
320 | 1.55 | 1.2451 | 16.1435 | 89.53604 | 26.23428
320 | 1.6 | 1.2915 | 15.01785 | 89.82947 | 25.39753
320 | 1.7 | 1.38353 | 13.17988 | 90.35987 | 24.01849
330 | 1.12 | 0.84211 | 26.70812 | 85.57891 | 28.05759
330 | 1.5 | 1.18765 | 17.26246 | 88.88866 | 26.56485
330 | 1.55 | 1.23461 | 16.1435 | 89.2152 | 25.92007
330 | 1.6 | 1.2809 | 15.01785 | 89.51699 | 25.10139
330 | 1.7 | 1.37272 | 13.17988 | 90.06513 | 23.753
340 | 1.12 | 0.83256 | 26.70812 | 85.12807 | 27.59306
340 | 1.5 | 1.17725 | 17.26246 | 88.55361 | 26.23289
340 | 1.55 | 1.2241 | 16.1435 | 88.89182 | 25.60612
340 | 1.6 | 1.27027 | 15.01785 | 89.20391 | 24.80598
340 | 1.7 | 1.36187 | 13.17988 | 89.76989 | 23.48812
350 | 1.12 | 0.82297 | 26.70812 | 84.67521 | 27.13033
350 | 1.5 | 1.16682 | 17.26246 | 88.21562 | 25.90121
350 | 1.55 | 1.21355 | 16.1435 | 88.56584 | 25.29247
350 | 1.6 | 1.25961 | 15.01785 | 88.88853 | 24.51087
350 | 1.7 | 1.351 | 13.17988 | 89.47286 | 23.22353
360 | 1.12 | 0.81336 | 26.70812 | 84.21629 | 26.66816
360 | 1.5 | 1.15636 | 17.26246 | 87.87598 | 25.57024
360 | 1.55 | 1.20298 | 16.1435 | 88.23719 | 24.97913
360 | 1.6 | 1.24893 | 15.01785 | 88.57078 | 24.21607
360 | 1.7 | 1.34011 | 13.17988 | 89.17397 | 22.95926
370 | 1.12 | 0.80373 | 26.70812 | 83.75401 | 26.2075
370 | 1.5 | 1.14588 | 17.26246 | 87.53544 | 25.24023
370 | 1.55 | 1.19239 | 16.1435 | 87.90581 | 24.66612
370 | 1.6 | 1.23821 | 15.01785 | 88.25059 | 23.9216
370 | 1.7 | 1.32918 | 13.17988 | 88.87313 | 22.6953

## 2024112111.43.31
2024112111.43.31
温度 | 带隙 | VOC | JSC | FF | PCE
最佳带隙
300 | 1.14565 | 0.89093 | 29.31439 | 87.13222 | 30.50269
310 | 1.14565 | 0.88152 | 29.31439 | 86.7035 | 30.03188
320 | 1.33972 | 1.05239 | 23.83072 | 88.09315 | 29.61367
330 | 1.33972 | 1.04248 | 23.83072 | 87.72227 | 29.2113
340 | 1.33972 | 1.03254 | 23.83072 | 87.34713 | 28.80908
350 | 1.33972 | 1.02258 | 23.83072 | 86.97264 | 28.40868
360 | 1.33972 | 1.01259 | 23.83072 | 86.59358 | 28.00845
370 | 1.33972 | 1.00257 | 23.83072 | 86.21103 | 27.6088
Target | 带隙 | VOC | JSC | FF | PCE
300 | 1.12 | 0.87355 | 29.9307 | 86.93961 | 30.46897
300 | 1.5 | 1.2218 | 19.47054 | 89.90222 | 28.66711
300 | 1.55 | 1.26913 | 18.22653 | 90.19672 | 27.96628
300 | 1.6 | 1.31578 | 16.96769 | 90.4691 | 27.07328
300 | 1.7 | 1.40827 | 14.90987 | 90.96267 | 25.60096
310 | 1.12 | 0.86418 | 29.9307 | 86.50191 | 29.99043
310 | 1.5 | 1.21159 | 19.47054 | 89.57325 | 28.32346
310 | 1.55 | 1.2588 | 18.22653 | 89.87868 | 27.64094
310 | 1.6 | 1.30534 | 16.96769 | 90.16077 | 26.76693
310 | 1.7 | 1.39761 | 14.90987 | 90.67149 | 25.326
320 | 1.12 | 0.85478 | 29.9307 | 86.06351 | 29.51389
320 | 1.5 | 1.20135 | 19.47054 | 89.24327 | 27.98055
320 | 1.55 | 1.24845 | 18.22653 | 89.55846 | 27.31589
320 | 1.6 | 1.29487 | 16.96769 | 89.85056 | 26.46089
320 | 1.7 | 1.38693 | 14.90987 | 90.3789 | 25.05136
330 | 1.12 | 0.84535 | 29.9307 | 85.61975 | 29.03782
330 | 1.5 | 1.19107 | 19.47054 | 88.91302 | 27.63865
330 | 1.55 | 1.23806 | 18.22653 | 89.23788 | 26.99173
330 | 1.6 | 1.28437 | 16.96769 | 89.53841 | 26.15517
330 | 1.7 | 1.37622 | 14.90987 | 90.08483 | 24.77704
340 | 1.12 | 0.8359 | 29.9307 | 85.17286 | 28.56308
340 | 1.5 | 1.18077 | 19.47054 | 88.57997 | 27.297
340 | 1.55 | 1.22765 | 18.22653 | 88.91634 | 26.66829
340 | 1.6 | 1.27385 | 16.96769 | 89.22684 | 25.85055
340 | 1.7 | 1.36549 | 14.90987 | 89.79032 | 24.50335
350 | 1.12 | 0.82641 | 29.9307 | 84.72227 | 28.08955
350 | 1.5 | 1.17045 | 19.47054 | 88.24408 | 26.95565
350 | 1.55 | 1.21721 | 18.22653 | 88.59228 | 26.34516
350 | 1.6 | 1.26329 | 16.96769 | 88.91323 | 25.54627
350 | 1.7 | 1.35472 | 14.90987 | 89.49478 | 24.23018
360 | 1.12 | 0.8169 | 29.9307 | 84.26614 | 27.61671
360 | 1.5 | 1.16009 | 19.47054 | 87.90527 | 26.61462
360 | 1.55 | 1.20675 | 18.22653 | 88.26565 | 26.02234
360 | 1.6 | 1.25271 | 16.96769 | 88.59732 | 25.24232
360 | 1.7 | 1.34393 | 14.90987 | 89.19745 | 23.95732
370 | 1.12 | 0.80736 | 29.9307 | 83.80795 | 27.1458
370 | 1.5 | 1.14971 | 19.47054 | 87.56669 | 26.2749
370 | 1.55 | 1.19625 | 18.22653 | 87.93637 | 25.69986
370 | 1.6 | 1.24211 | 16.96769 | 88.27906 | 24.9387
370 | 1.7 | 1.33312 | 14.90987 | 88.89825 | 23.68478

## 2024112112.54.43
2024112112.54.43
温度 | 带隙 | VOC | JSC | FF | PCE
最佳带隙
300 | 0.92053 | 0.69583 | 34.32447 | 84.5186 | 29.70991
310 | 0.92053 | 0.68694 | 34.32447 | 83.98915 | 29.14663
320 | 0.92053 | 0.67802 | 34.32447 | 83.45503 | 28.58515
330 | 1.33972 | 1.03881 | 20.94252 | 87.68885 | 28.07707
340 | 1.33972 | 1.02876 | 20.94252 | 87.31264 | 27.68614
350 | 1.33972 | 1.01868 | 20.94252 | 86.93514 | 27.29639
360 | 1.33972 | 1.00858 | 20.94252 | 86.55291 | 26.90681
370 | 1.33972 | 0.99845 | 20.94252 | 86.16903 | 26.51841
Target | 带隙 | VOC | JSC | FF | PCE
300 | 1.12 | 0.87034 | 26.43269 | 86.90312 | 29.42439
300 | 1.5 | 1.21835 | 17.03706 | 89.87969 | 27.45814
300 | 1.55 | 1.26565 | 15.93111 | 90.17558 | 26.76027
300 | 1.6 | 1.31225 | 14.80409 | 90.44898 | 25.86102
300 | 1.7 | 1.40466 | 12.9689 | 90.94413 | 24.38326
310 | 1.12 | 0.86086 | 26.43269 | 86.46348 | 28.95679
310 | 1.5 | 1.20802 | 17.03706 | 89.54874 | 27.12512
310 | 1.55 | 1.25521 | 15.93111 | 89.85571 | 26.44536
310 | 1.6 | 1.3017 | 14.80409 | 90.13896 | 25.56504
310 | 1.7 | 1.39389 | 12.9689 | 90.65149 | 24.11842
320 | 1.12 | 0.85136 | 26.43269 | 86.02112 | 28.4905
320 | 1.5 | 1.19766 | 17.03706 | 89.21836 | 26.79333
320 | 1.55 | 1.24474 | 15.93111 | 89.53374 | 26.13078
320 | 1.6 | 1.29111 | 14.80409 | 89.82698 | 25.26934
320 | 1.7 | 1.38309 | 12.9689 | 90.35737 | 23.85389
330 | 1.12 | 0.84182 | 26.43269 | 85.57517 | 28.02533
330 | 1.5 | 1.18728 | 17.03706 | 88.88599 | 26.46201
330 | 1.55 | 1.23424 | 15.93111 | 89.21271 | 25.81745
330 | 1.6 | 1.28049 | 14.80409 | 89.51448 | 24.97439
330 | 1.7 | 1.37226 | 12.9689 | 90.06263 | 23.58991
340 | 1.12 | 0.83225 | 26.43269 | 85.12396 | 27.56081
340 | 1.5 | 1.17686 | 17.03706 | 88.55072 | 26.13094
340 | 1.55 | 1.22371 | 15.93111 | 88.88913 | 25.50439
340 | 1.6 | 1.26985 | 14.80409 | 89.2012 | 24.68011
340 | 1.7 | 1.3614 | 12.9689 | 89.7672 | 23.3265
350 | 1.12 | 0.82266 | 26.43269 | 84.67089 | 27.09813
350 | 1.5 | 1.16642 | 17.03706 | 88.21249 | 25.80016
350 | 1.55 | 1.21315 | 15.93111 | 88.56294 | 25.19161
350 | 1.6 | 1.25918 | 14.80409 | 88.88561 | 24.38613
350 | 1.7 | 1.35052 | 12.9689 | 89.46998 | 23.06338
360 | 1.12 | 0.81304 | 26.43269 | 84.21175 | 26.63602
360 | 1.5 | 1.15595 | 17.03706 | 87.8728 | 25.47013
360 | 1.55 | 1.20257 | 15.93111 | 88.23407 | 24.87915
360 | 1.6 | 1.24848 | 14.80409 | 88.56764 | 24.09246
360 | 1.7 | 1.33961 | 12.9689 | 89.17088 | 22.80057
370 | 1.12 | 0.80339 | 26.43269 | 83.74906 | 26.17537
370 | 1.5 | 1.14546 | 17.03706 | 87.53201 | 25.141
370 | 1.55 | 1.19196 | 15.93111 | 87.90245 | 24.56702
370 | 1.6 | 1.23776 | 14.80409 | 88.24723 | 23.79911
370 | 1.7 | 1.32867 | 12.9689 | 88.86983 | 22.53807