## Sheet1
| FA | SiO2 | Al2O3 | Coarse aggregate | Fine aggregate | NaOH | NaOH (M) | Na2SiO3 | Na2SiO3/NaOH | AA/FA | Water | SP | Temperature | Duration | CS | Ref.
1 | 394 | 71.5 | 9.2 | 1294 | 554 | 63 | 8 | 94.6 | 1.5 | 0.4 | 117.4 | 0 | 0 | 0 | 10.9 | [1] Ghafoor, M.T., Khan, Q.S., Qazi, A.U., Sheikh, M.N., Hadi, M.N.S., 2021. Influence of alkaline activators on the mechanical properties of fly ash based geopolymer concrete cured at ambient temperature. CONSTR BUILD MATER. 273, 121752.10.1016/j.conbuildmat.2020.121752.
2 | 394 | 71.5 | 9.2 | 1294 | 554 | 52.5 | 8 | 105.1 | 2 | 0.4 | 115.3 | 0 | 0 | 0 | 9.2
3 | 394 | 71.5 | 9.2 | 1294 | 554 | 45 | 8 | 112.6 | 2.5 | 0.4 | 113.8 | 0 | 0 | 0 | 8
4 | 368 | 71.5 | 9.2 | 1294 | 554 | 73.6 | 8 | 110.4 | 1.5 | 0.5 | 132.48 | 0 | 0 | 0 | 7.6
5 | 368 | 71.5 | 9.2 | 1294 | 554 | 61.3 | 8 | 122.6 | 2 | 0.5 | 129.97 | 0 | 0 | 0 | 8.5
6 | 368 | 71.5 | 9.2 | 1294 | 554 | 52.5 | 8 | 131.4 | 2.5 | 0.5 | 128.21 | 0 | 0 | 0 | 8.5
7 | 345 | 71.5 | 9.2 | 1294 | 554 | 82.8 | 8 | 124.2 | 1.5 | 0.6 | 145.59 | 0 | 0 | 0 | 7.6
8 | 345 | 71.5 | 9.2 | 1294 | 554 | 69 | 8 | 138 | 2 | 0.6 | 142.83 | 0 | 0 | 0 | 8
9 | 345 | 71.5 | 9.2 | 1294 | 554 | 59.1 | 8 | 147.8 | 2.5 | 0.6 | 140.8 | 0 | 0 | 0 | 8
10 | 394 | 71.5 | 9.2 | 1294 | 554 | 63 | 10 | 94.6 | 1.5 | 0.4 | 114.25 | 0 | 0 | 0 | 14.4
11 | 394 | 71.5 | 9.2 | 1294 | 554 | 52.5 | 10 | 105.1 | 2 | 0.4 | 112.68 | 0 | 0 | 0 | 13.9
12 | 394 | 71.5 | 9.2 | 1294 | 554 | 45 | 10 | 112.6 | 2.5 | 0.4 | 111.55 | 0 | 0 | 0 | 13.1
13 | 368 | 71.5 | 9.2 | 1294 | 554 | 73.6 | 10 | 110.4 | 1.5 | 0.5 | 128.8 | 0 | 0 | 0 | 14.2
14 | 368 | 71.5 | 9.2 | 1294 | 554 | 61.3 | 10 | 122.6 | 2 | 0.5 | 126.9 | 0 | 0 | 0 | 12.9
15 | 368 | 71.5 | 9.2 | 1294 | 554 | 52.5 | 10 | 131.4 | 2.5 | 0.5 | 125.58 | 0 | 0 | 0 | 12.9
16 | 345 | 71.5 | 9.2 | 1294 | 554 | 82.8 | 10 | 124.2 | 1.5 | 0.6 | 141.45 | 0 | 0 | 0 | 13
17 | 345 | 71.5 | 9.2 | 1294 | 554 | 69 | 10 | 138 | 2 | 0.6 | 139.38 | 0 | 0 | 0 | 11.7
18 | 345 | 71.5 | 9.2 | 1294 | 554 | 59.1 | 10 | 147.8 | 2.5 | 0.6 | 137.84 | 0 | 0 | 0 | 11.8
19 | 394 | 71.5 | 9.2 | 1294 | 554 | 63 | 12 | 94.6 | 1.5 | 0.4 | 111.1 | 0 | 0 | 0 | 15
20 | 394 | 71.5 | 9.2 | 1294 | 554 | 52.5 | 12 | 105.1 | 2 | 0.4 | 110.05 | 0 | 0 | 0 | 14.5
21 | 394 | 71.5 | 9.2 | 1294 | 554 | 45 | 12 | 112.6 | 2.5 | 0.4 | 109.3 | 0 | 0 | 0 | 13
22 | 368 | 71.5 | 9.2 | 1294 | 554 | 73.6 | 12 | 110.4 | 1.5 | 0.5 | 125.12 | 0 | 0 | 0 | 17
23 | 368 | 71.5 | 9.2 | 1294 | 554 | 61.3 | 12 | 122.6 | 2 | 0.5 | 123.84 | 0 | 0 | 0 | 15
24 | 368 | 71.5 | 9.2 | 1294 | 554 | 52.5 | 12 | 131.4 | 2.5 | 0.5 | 122.96 | 0 | 0 | 0 | 12.9
25 | 345 | 71.5 | 9.2 | 1294 | 554 | 82.8 | 12 | 124.2 | 1.5 | 0.6 | 137.31 | 0 | 0 | 0 | 12.5
26 | 345 | 71.5 | 9.2 | 1294 | 554 | 69 | 12 | 138 | 2 | 0.6 | 135.93 | 0 | 0 | 0 | 13
27 | 345 | 71.5 | 9.2 | 1294 | 554 | 59.1 | 12 | 147.8 | 2.5 | 0.6 | 134.89 | 0 | 0 | 0 | 12.7
28 | 394 | 71.5 | 9.2 | 1294 | 554 | 63 | 14 | 94.6 | 1.5 | 0.4 | 108.58 | 0 | 0 | 0 | 18.1
29 | 394 | 71.5 | 9.2 | 1294 | 554 | 52.5 | 14 | 105.1 | 2 | 0.4 | 107.95 | 0 | 0 | 0 | 18
30 | 394 | 71.5 | 9.2 | 1294 | 554 | 45 | 14 | 112.6 | 2.5 | 0.4 | 107.5 | 0 | 0 | 0 | 17.5
31 | 368 | 71.5 | 9.2 | 1294 | 554 | 73.6 | 14 | 110.4 | 1.5 | 0.5 | 122.18 | 0 | 0 | 0 | 18.7
32 | 368 | 71.5 | 9.2 | 1294 | 554 | 61.3 | 14 | 122.6 | 2 | 0.5 | 121.38 | 0 | 0 | 0 | 20.9
33 | 368 | 71.5 | 9.2 | 1294 | 554 | 52.5 | 14 | 131.4 | 2.5 | 0.5 | 120.86 | 0 | 0 | 0 | 17.1
34 | 345 | 71.5 | 9.2 | 1294 | 554 | 82.8 | 14 | 124.2 | 1.5 | 0.6 | 134 | 0 | 0 | 0 | 21.5
35 | 345 | 71.5 | 9.2 | 1294 | 554 | 69 | 14 | 138 | 2 | 0.6 | 133.17 | 0 | 0 | 0 | 16
36 | 345 | 71.5 | 9.2 | 1294 | 554 | 59.1 | 14 | 147.8 | 2.5 | 0.6 | 132.52 | 0 | 0 | 0 | 12.7
37 | 394 | 71.5 | 9.2 | 1294 | 554 | 63 | 16 | 94.6 | 1.5 | 0.4 | 106.06 | 0 | 0 | 0 | 16.8
38 | 394 | 71.5 | 9.2 | 1294 | 554 | 52.5 | 16 | 105.1 | 2 | 0.4 | 105.85 | 0 | 0 | 0 | 17.6
39 | 394 | 71.5 | 9.2 | 1294 | 554 | 45 | 16 | 112.6 | 2.5 | 0.4 | 105.7 | 0 | 0 | 0 | 17
40 | 368 | 71.5 | 9.2 | 1294 | 554 | 73.6 | 16 | 110.4 | 1.5 | 0.5 | 119.23 | 0 | 0 | 0 | 21.5
41 | 368 | 71.5 | 9.2 | 1294 | 554 | 61.3 | 16 | 122.6 | 2 | 0.5 | 118.93 | 0 | 0 | 0 | 17.9
42 | 368 | 71.5 | 9.2 | 1294 | 554 | 52.5 | 16 | 131.4 | 2.5 | 0.5 | 118.76 | 0 | 0 | 0 | 15.8
43 | 345 | 71.5 | 9.2 | 1294 | 554 | 82.8 | 16 | 124.2 | 1.5 | 0.6 | 130.69 | 0 | 0 | 0 | 17
44 | 345 | 71.5 | 9.2 | 1294 | 554 | 69 | 16 | 138 | 2 | 0.6 | 130.41 | 0 | 0 | 0 | 15.5
45 | 345 | 71.5 | 9.2 | 1294 | 554 | 59.1 | 16 | 147.8 | 2.5 | 0.6 | 130.16 | 0 | 0 | 0 | 14.6
46 | 500 | 61.89 | 28.05 | 1321 | 320 | 80 | 16 | 120 | 1.5 | 0.4 | 122.2 | 6 | 60 | 24 | 53.56 | [2] Pavithra, P., Srinivasula Reddy, M., Dinakar, P., Hanumantha Rao, B., Satpathy, B.K., Mohanty,
47 | 400 | 61.89 | 28.05 | 1419 | 344 | 80 | 16 | 120 | 1.5 | 0.5 | 122.2 | 4 | 60 | 24 | 45.95
48 | 333 | 61.89 | 28.05 | 1485 | 360 | 80 | 16 | 120 | 1.5 | 0.6 | 122.2 | 3.2 | 60 | 24 | 37.12
49 | 286 | 61.89 | 28.05 | 1533 | 371 | 80 | 16 | 120 | 1.5 | 0.7 | 122.2 | 0 | 60 | 24 | 33.41
50 | 250 | 61.89 | 28.05 | 1567 | 380 | 80 | 16 | 120 | 1.5 | 0.8 | 122.2 | 0 | 60 | 24 | 23.45
51 | 400 | 49 | 31 | 1280 | 547 | 69.47 | 14 | 130.53 | 1.88 | 0.5 | 130.6 | 0 | 0 | 0 | 18.8 | [3] Xie, T., Ozbakkaloglu, T., 2015. Behavior of low-calcium fly and bottom ash-based geopolymer concrete cured at ambient temperature. CERAM INT. 41, 5945-5958.10.1016/j.ceramint.2015.01.031.
52 | 400 | 49 | 31 | 1280 | 547 | 69.47 | 14 | 130.53 | 1.88 | 0.5 | 130.6 | 0 | 0 | 0 | 19.5
53 | 475 | 49 | 31 | 1253 | 539 | 41.34 | 14 | 77.66 | 1.88 | 0.25 | 77.71 | 0 | 0 | 0 | 30.4
54 | 475 | 49 | 31 | 1248 | 535 | 48.63 | 14 | 91.37 | 1.88 | 0.29 | 91.42 | 0 | 0 | 0 | 34.3
55 | 475 | 49 | 31 | 1235 | 529 | 57.66 | 14 | 108.34 | 1.88 | 0.35 | 108.4 | 0 | 0 | 0 | 27.2
56 | 400 | 62.3 | 28.1 | 875 | 875 | 40 | 16 | 100 | 2.5 | 0.35 | 112.4 | 10.5 | 50 | 48 | 27.5 | [4] Aliabdo, A.A., Abd Elmoaty, A.E.M., Salem, H.A., 2016. Effect of water addition, plasticizer and alkaline solution constitution on fly ash based geopolymer concrete performance. CONSTR BUILD MATER. 121, 694-703.10.1016/j.conbuildmat.2016.06.062.
57 | 400 | 62.3 | 28.1 | 880 | 880 | 40 | 16 | 100 | 2.5 | 0.35 | 107.4 | 10.5 | 50 | 48 | 33
58 | 400 | 62.3 | 28.1 | 895 | 895 | 40 | 16 | 100 | 2.5 | 0.35 | 97.4 | 10.5 | 50 | 48 | 34.5
59 | 400 | 62.3 | 28.1 | 910 | 910 | 40 | 16 | 100 | 2.5 | 0.35 | 87.4 | 10.5 | 50 | 48 | 36
60 | 400 | 62.3 | 28.1 | 880 | 880 | 40 | 16 | 100 | 2.5 | 0.35 | 112.4 | 7.5 | 50 | 48 | 30.5
61 | 400 | 62.3 | 28.1 | 885 | 885 | 40 | 16 | 100 | 2.5 | 0.35 | 112.4 | 5 | 50 | 48 | 32
62 | 400 | 62.3 | 28.1 | 887 | 887 | 40 | 16 | 100 | 2.5 | 0.35 | 112.4 | 2.5 | 50 | 48 | 33.5
63 | 400 | 62.3 | 28.1 | 875 | 875 | 40 | 18 | 100 | 2.5 | 0.35 | 112.4 | 10.5 | 50 | 48 | 20.5
64 | 400 | 62.3 | 28.1 | 875 | 875 | 40 | 12 | 100 | 2.5 | 0.35 | 112.4 | 10.5 | 50 | 48 | 18.5
65 | 400 | 62.3 | 28.1 | 840 | 840 | 51.5 | 16 | 128.5 | 2.5 | 0.45 | 134.52 | 10.5 | 50 | 48 | 30
66 | 400 | 62.3 | 28.1 | 860 | 860 | 46 | 16 | 114 | 2.5 | 0.4 | 123.46 | 10.5 | 50 | 48 | 32
67 | 400 | 62.3 | 28.1 | 895 | 895 | 34.5 | 16 | 85.5 | 2.5 | 0.3 | 101.35 | 10.5 | 50 | 48 | 18
68 | 400 | 62.3 | 28.1 | 875 | 875 | 32.5 | 16 | 107.5 | 3.3 | 0.35 | 112.33 | 10.5 | 50 | 48 | 35.5
69 | 400 | 62.3 | 28.1 | 875 | 875 | 47 | 16 | 93 | 2 | 0.35 | 112.47 | 10.5 | 50 | 48 | 25
70 | 416 | 47.87 | 28 | 927 | 699 | 65 | 15 | 292 | 4.5 | 0.86 | 200.6 | 0 | 80 | 24 | 48.7 | [5] Gunasekara, C., Law, D.W., Setunge, S., 2016. Long term permeation properties of different fly ash geopolymer concretes. CONSTR BUILD MATER. 124, 352-362.10.1016/j.conbuildmat.2016.07.121.
71 | 416 | 49.37 | 31.25 | 927 | 699 | 65 | 15 | 292 | 4.5 | 0.86 | 200.6 | 0 | 80 | 24 | 42.9
72 | 420 | 53.82 | 29.95 | 936 | 706 | 92 | 15 | 241 | 2.6 | 0.79 | 187.61 | 0 | 80 | 24 | 24.3
73 | 400 | 53.71 | 27.2 | 1222 | 658 | 40 | 14 | 100 | 2.5 | 0.35 | 82.34 | 6 | 0 | 0 | 25 | [6] Deb, P.S., Nath, P., Sarker, P.K., 2014. The effects of ground granulated blast-furnace slag blending with fly ash and activator content on the workability and strength properties of geopolymer concrete cured at ambient temperature. Materials & Design (1980-2015). 62, 32-39.10.1016/j.matdes.2014.05.001.
74 | 400 | 53.71 | 27.2 | 1222 | 658 | 56 | 14 | 84 | 1.5 | 0.35 | 82.52 | 6 | 0 | 0 | 27
75 | 414 | 45.23 | 19.95 | 1091 | 588 | 104 | 10 | 104 | 1 | 0.5 | 125.23 | 0 | 0 | 0 | 39.67 | [7] Topark-Ngarm, P., Chindaprasirt, P., Sata, V., 2015. Setting Time, Strength, and Bond of High-Calcium Fly Ash Geopolymer Concrete. J MATER CIVIL ENG. 27, 10.1061/(ASCE)MT.1943-5533.0001157.
76 | 414 | 45.23 | 19.95 | 1091 | 588 | 104 | 15 | 104 | 1 | 0.5 | 113.67 | 0 | 0 | 0 | 45.34
77 | 414 | 45.23 | 19.95 | 1091 | 588 | 104 | 20 | 104 | 1 | 0.5 | 101.87 | 0 | 0 | 0 | 37.64
78 | 414 | 45.23 | 19.95 | 1091 | 588 | 69 | 10 | 138 | 2 | 0.5 | 118.83 | 0 | 0 | 0 | 33.8
79 | 414 | 45.23 | 19.95 | 1091 | 588 | 69 | 15 | 138 | 2 | 0.5 | 111.17 | 0 | 0 | 0 | 39.02
80 | 414 | 45.23 | 19.95 | 1091 | 588 | 69 | 20 | 138 | 2 | 0.5 | 103.33 | 0 | 0 | 0 | 46.69
81 | 414 | 45.23 | 19.95 | 1091 | 588 | 104 | 10 | 104 | 1 | 0.5 | 125.23 | 0 | 60 | 24 | 46.67
82 | 414 | 45.23 | 19.95 | 1091 | 588 | 104 | 15 | 104 | 1 | 0.5 | 113.67 | 0 | 60 | 24 | 54.4
83 | 414 | 45.23 | 19.95 | 1091 | 588 | 104 | 20 | 104 | 1 | 0.5 | 101.87 | 0 | 60 | 24 | 43.42
84 | 414 | 45.23 | 19.95 | 1091 | 588 | 69 | 10 | 138 | 2 | 0.5 | 118.83 | 0 | 60 | 24 | 40.09
85 | 414 | 45.23 | 19.95 | 1091 | 588 | 69 | 15 | 138 | 2 | 0.5 | 111.17 | 0 | 60 | 24 | 48.18
86 | 414 | 45.23 | 19.95 | 1091 | 588 | 69 | 20 | 138 | 2 | 0.5 | 103.33 | 0 | 60 | 24 | 49.5
87 | 523 | 31.32 | 13.96 | 1124 | 459 | 118 | 10 | 118 | 1 | 0.45 | 141.21 | 5.2 | 0 | 0 | 36.5 | [8] Phoo-ngernkham, T., Phiangphimai, C., Damrongwiriyanupap, N., Hanjitsuwan, S., Thumrongvut, J., Chindaprasirt, P., 2018. A Mix Design Procedure for Alkali-Activated High-Calcium Fly Ash Concrete Cured at Ambient Temperature. ADV MATER SCI ENG. 2018, 1-13.10.1155/2018/2460403.
88 | 500 | 31.32 | 13.96 | 1166 | 475 | 113 | 10 | 113 | 1 | 0.45 | 135.23 | 5 | 0 | 0 | 33
89 | 478 | 31.32 | 13.96 | 1211 | 490 | 108 | 10 | 108 | 1 | 0.45 | 129.24 | 4.8 | 0 | 0 | 26
90 | 470 | 31.32 | 13.96 | 1161 | 474 | 118 | 10 | 118 | 1 | 0.5 | 141.21 | 4.7 | 0 | 0 | 32.5
91 | 450 | 31.32 | 13.96 | 1201 | 489 | 113 | 10 | 113 | 1 | 0.5 | 135.23 | 4.5 | 0 | 0 | 32
92 | 430 | 31.32 | 13.96 | 1245 | 504 | 108 | 10 | 108 | 1 | 0.5 | 129.24 | 4.3 | 0 | 0 | 27.5
93 | 428 | 31.32 | 13.96 | 1191 | 487 | 118 | 10 | 118 | 1 | 0.55 | 141.21 | 4.3 | 0 | 0 | 32
94 | 409 | 31.32 | 13.96 | 1231 | 501 | 113 | 10 | 113 | 1 | 0.55 | 135.23 | 4.1 | 0 | 0 | 29.9
95 | 391 | 31.32 | 13.96 | 1273 | 515 | 108 | 10 | 108 | 1 | 0.55 | 129.24 | 3.9 | 0 | 0 | 27.5
96 | 392 | 31.32 | 13.96 | 1216 | 497 | 118 | 10 | 118 | 1 | 0.6 | 141.21 | 3.9 | 0 | 0 | 25
97 | 375 | 31.32 | 13.96 | 1255 | 511 | 113 | 10 | 113 | 1 | 0.6 | 135.23 | 3.8 | 0 | 0 | 21
98 | 359 | 31.32 | 13.96 | 1296 | 525 | 108 | 10 | 108 | 1 | 0.6 | 129.24 | 3.6 | 0 | 0 | 20
99 | 523 | 31.32 | 13.96 | 1126 | 460 | 118 | 15 | 118 | 1 | 0.45 | 141.21 | 5.2 | 0 | 0 | 35.5
100 | 500 | 31.32 | 13.96 | 1168 | 475 | 113 | 15 | 113 | 1 | 0.45 | 135.23 | 5 | 0 | 0 | 32.5
101 | 478 | 31.32 | 13.96 | 1212 | 491 | 108 | 15 | 108 | 1 | 0.45 | 129.24 | 4.8 | 0 | 0 | 31
102 | 470 | 31.32 | 13.96 | 1163 | 475 | 118 | 15 | 118 | 1 | 0.5 | 141.21 | 4.7 | 0 | 0 | 36
103 | 450 | 31.32 | 13.96 | 1203 | 490 | 113 | 15 | 113 | 1 | 0.5 | 135.23 | 4.5 | 0 | 0 | 34.5
104 | 430 | 31.32 | 13.96 | 1246 | 505 | 108 | 15 | 108 | 1 | 0.5 | 129.24 | 4.3 | 0 | 0 | 33
105 | 428 | 31.32 | 13.96 | 1193 | 487 | 118 | 15 | 118 | 1 | 0.55 | 141.21 | 4.3 | 0 | 0 | 32.5
106 | 409 | 31.32 | 13.96 | 1232 | 502 | 113 | 15 | 113 | 1 | 0.55 | 135.23 | 4.1 | 0 | 0 | 33
107 | 391 | 31.32 | 13.96 | 1274 | 516 | 108 | 15 | 108 | 1 | 0.55 | 129.24 | 3.9 | 0 | 0 | 32.5
108 | 392 | 31.32 | 13.96 | 1218 | 498 | 118 | 15 | 118 | 1 | 0.6 | 141.21 | 3.9 | 0 | 0 | 18.5
109 | 375 | 31.32 | 13.96 | 1257 | 512 | 113 | 15 | 113 | 1 | 0.6 | 135.23 | 3.8 | 0 | 0 | 19
110 | 359 | 31.32 | 13.96 | 1298 | 525 | 108 | 15 | 108 | 1 | 0.6 | 129.24 | 3.6 | 0 | 0 | 16
111 | 450 | 42.15 | 21.2 | 1124 | 688 | 48 | 8 | 120 | 2.5 | 0.37 | 122.5 | 16 | 100 | 24 | 37 | [9] Gopalakrishnan, R., 2018. Influence of concentration of alkaline liquid on strength of GGBS and fly ash based alumina silicate CONCRETE. International Journal of Civil Engineering and Technology. 9, 1229-1236.
112 | 450 | 42.15 | 21.2 | 1124 | 688 | 48 | 10 | 120 | 2.5 | 0.37 | 120.01 | 16 | 100 | 24 | 43
113 | 450 | 42.15 | 21.2 | 1124 | 688 | 48 | 12 | 120 | 2.5 | 0.37 | 117.75 | 16 | 100 | 24 | 50
114 | 410 | 42.15 | 21.2 | 1124 | 688 | 48 | 14 | 120 | 2.5 | 0.41 | 115.69 | 16 | 100 | 24 | 55
115 | 410 | 42.15 | 21.2 | 1124 | 688 | 48 | 16 | 120 | 2.5 | 0.41 | 113.77 | 16 | 100 | 24 | 67
116 | 350 | 17.57 | 36.37 | 1250 | 650 | 41 | 8 | 103 | 2.51 | 0.41 | 87.44 | 0 | 0 | 0 | 19 | [10] Embong, R., Kusbiantoro, A., Shafiq, N., Nuruddin, M.F., 2016. Strength and microstructural properties of fly ash based geopolymer concrete containing high-calcium and water-absorptive aggregate. J CLEAN PROD. 112, 816-822.https://doi.org/10.1016/j.jclepro.2015.06.058.
117 | 350 | 17.57 | 36.37 | 1250 | 650 | 41 | 8 | 103 | 2.51 | 0.41 | 87.44 | 0 | 0 | 0 | 26
118 | 350 | 17.57 | 36.37 | 1250 | 650 | 41 | 8 | 103 | 2.51 | 0.41 | 87.44 | 0 | 0 | 0 | 23.5
119 | 350 | 17.57 | 36.37 | 1250 | 650 | 41 | 8 | 103 | 2.51 | 0.41 | 87.44 | 0 | 0 | 0 | 22.5
120 | 350 | 17.57 | 36.37 | 1250 | 650 | 41 | 8 | 103 | 2.51 | 0.41 | 87.44 | 0 | 0 | 0 | 17.8
121 | 350 | 17.57 | 36.37 | 1250 | 650 | 41 | 8 | 103 | 2.51 | 0.41 | 87.44 | 0 | 0 | 0 | 21.5
122 | 350 | 17.57 | 36.37 | 1250 | 650 | 41 | 8 | 103 | 2.51 | 0.41 | 87.44 | 0 | 0 | 0 | 19
123 | 350 | 17.57 | 36.37 | 1250 | 650 | 41 | 8 | 103 | 2.51 | 0.41 | 87.44 | 0 | 0 | 0 | 13
124 | 350 | 17.57 | 36.37 | 1250 | 650 | 41 | 8 | 103 | 2.51 | 0.41 | 87.44 | 0 | 0 | 0 | 12
125 | 350 | 17.57 | 36.37 | 1250 | 650 | 41 | 8 | 103 | 2.51 | 0.41 | 87.44 | 0 | 60 | 24 | 32.5
126 | 350 | 17.57 | 36.37 | 1250 | 650 | 41 | 8 | 103 | 2.51 | 0.41 | 87.44 | 0 | 60 | 24 | 33.5
127 | 350 | 17.57 | 36.37 | 1250 | 650 | 41 | 8 | 103 | 2.51 | 0.41 | 87.44 | 0 | 60 | 24 | 31
128 | 350 | 17.57 | 36.37 | 1250 | 650 | 41 | 8 | 103 | 2.51 | 0.41 | 87.44 | 0 | 60 | 24 | 24.7
129 | 350 | 17.57 | 36.37 | 1250 | 650 | 41 | 8 | 103 | 2.51 | 0.41 | 87.44 | 0 | 60 | 24 | 22
130 | 350 | 17.57 | 36.37 | 1250 | 650 | 41 | 8 | 103 | 2.51 | 0.41 | 87.44 | 0 | 60 | 24 | 25
131 | 350 | 17.57 | 36.37 | 1250 | 650 | 41 | 8 | 103 | 2.51 | 0.41 | 87.44 | 0 | 60 | 24 | 23.5
132 | 350 | 17.57 | 36.37 | 1250 | 650 | 41 | 8 | 103 | 2.51 | 0.41 | 87.44 | 0 | 60 | 24 | 16
133 | 350 | 17.57 | 36.37 | 1250 | 650 | 41 | 8 | 103 | 2.51 | 0.41 | 87.44 | 0 | 60 | 24 | 15
134 | 390 | 32.1 | 19.9 | 1092 | 585 | 67 | 8 | 167 | 2.49 | 0.6 | 114.58 | 0 | 0 | 0 | 23.4 | [11] Chindaprasirt, P., Chalee, W., 2014. Effect of sodium hydroxide concentration on chloride penetration and steel corrosion of fly ash-based geopolymer concrete under marine site. CONSTR BUILD MATER. 63, 303-310.10.1016/j.conbuildmat.2014.04.010.
135 | 390 | 32.1 | 19.9 | 1092 | 585 | 67 | 10 | 167 | 2.49 | 0.6 | 111.09 | 0 | 0 | 0 | 25
136 | 390 | 32.1 | 19.9 | 1092 | 585 | 67 | 12 | 167 | 2.49 | 0.6 | 107.94 | 0 | 0 | 0 | 28.2
137 | 390 | 32.1 | 19.9 | 1092 | 585 | 67 | 14 | 167 | 2.49 | 0.6 | 105.06 | 0 | 0 | 0 | 31.8
138 | 390 | 32.1 | 19.9 | 1092 | 585 | 67 | 16 | 167 | 2.49 | 0.6 | 102.38 | 0 | 0 | 0 | 32.2
139 | 390 | 32.1 | 19.9 | 1092 | 585 | 67 | 18 | 167 | 2.49 | 0.6 | 99.09 | 0 | 0 | 0 | 30.3
140 | 450 | 36.2 | 19.9 | 1150 | 500 | 108 | 12 | 162 | 1.5 | 0.6 | 98.17 | 0 | 60 | 48 | 35.2 | [12] Nuaklong, P., Sata, V., Wongsa, A., Srinavin, K., Chindaprasirt, P., 2018. Recycled aggregate high calcium fly ash geopolymer concrete with inclusion of OPC and nano-SiO2. CONSTR BUILD MATER. 174, 244-252.10.1016/j.conbuildmat.2018.04.123.
141 | 350 | 51.7 | 29.1 | 1200 | 645 | 41 | 8 | 103 | 2.51 | 0.41 | 122.44 | 0 | 0 | 0 | 19 | [13] Kusbiantoro, A., Nuruddin, M.F., Shafiq, N., Qazi, S.A., 2012. The effect of microwave incinerated rice husk ash on the compressive and bond strength of fly ash based geopolymer concrete. CONSTR BUILD MATER. 36, 695-703.10.1016/j.conbuildmat.2012.06.064.
142 | 350 | 51.7 | 29.1 | 1200 | 645 | 41 | 8 | 103 | 2.51 | 0.41 | 122.44 | 0 | 0 | 0 | 48
143 | 350 | 51.7 | 29.1 | 1200 | 645 | 41 | 8 | 103 | 2.51 | 0.41 | 122.44 | 0 | 65 | 24 | 49
144 | 420.57 | 59.7 | 28.36 | 1031.99 | 555.73 | 66.09 | 10 | 165.22 | 2.5 | 0.55 | 126.44 | 8.41 | 100 | 24 | 45 | [14] Joseph, B., Mathew, G., 2012. Influence of aggregate content on the behavior of fly ash based geopolymer concrete. SCI IRAN. 19, 1188-1194.10.1016/j.scient.2012.07.006.
145 | 365.16 | 59.7 | 28.36 | 1117.99 | 602.04 | 60.24 | 10 | 150.6 | 2.5 | 0.58 | 115.25 | 7.3 | 100 | 24 | 47
146 | 309.85 | 59.7 | 28.36 | 1203.99 | 648.35 | 48.69 | 10 | 121.72 | 2.5 | 0.55 | 93.15 | 6.2 | 100 | 24 | 56
147 | 254.54 | 59.7 | 28.36 | 1289.99 | 694.66 | 40 | 10 | 99.99 | 2.5 | 0.55 | 76.52 | 5.1 | 100 | 24 | 49
148 | 400 | 53.71 | 27.2 | 1209 | 651 | 45.7 | 14 | 114.3 | 2.5 | 0.4 | 94.1 | 0 | 0 | 24 | 25.6 | [15] Nath, P., Sarker, P.K., 2017. Flexural strength and elastic modulus of ambient-cured blended low-calcium fly ash geopolymer concrete. CONSTR BUILD MATER. 130, 22-31.10.1016/j.conbuildmat.2016.11.034.
149 | 400 | 53.71 | 27.2 | 1218 | 655.9 | 40 | 14 | 100 | 2.5 | 0.35 | 82.34 | 6 | 0 | 24 | 32.5
150 | 408 | 21.1 | 4.7 | 1201 | 647 | 62 | 14 | 93 | 1.5 | 0.38 | 98.61 | 0 | 60 | 24 | 32 | [16] Sarker, P.K., Haque, R., Ramgolam, K.V., 2013. Fracture behaviour of heat cured fly ash based geopolymer concrete. MATER DESIGN. 44, 580-586.10.1016/j.matdes.2012.08.005.
151 | 408 | 21.1 | 4.7 | 1201 | 647 | 62 | 14 | 93 | 1.5 | 0.38 | 94.61 | 0 | 60 | 24 | 36
152 | 408 | 21.1 | 4.7 | 1201 | 647 | 68 | 14 | 103 | 1.51 | 0.42 | 104.39 | 0 | 60 | 24 | 48
153 | 410 | 47.9 | 28 | 1044.4 | 530.6 | 67.1 | 10 | 117.4 | 1.75 | 0.45 | 190.86 | 0 | 80 | 24 | 28.3 | [17] Lokuge, W., Wilson, A., Gunasekara, C., Law, D.W., Setunge, S., 2018. Design of fly ash geopolymer concrete mix proportions using Multivariate Adaptive Regression Spline model. CONSTR BUILD MATER. 166, 472-481.10.1016/j.conbuildmat.2018.01.175.
154 | 410 | 47.9 | 28 | 1157.5 | 588 | 51.2 | 10 | 153.8 | 3 | 0.5 | 121.85 | 0 | 80 | 24 | 42.1
155 | 410 | 47.9 | 28 | 1162 | 590.2 | 41 | 10 | 143.5 | 3.5 | 0.45 | 120.24 | 0 | 80 | 24 | 49
156 | 410 | 47.9 | 28 | 1154.9 | 586.8 | 41 | 10 | 164 | 4 | 0.5 | 122.4 | 0 | 80 | 24 | 55.5
157 | 327 | 60.54 | 26.2 | 1248 | 672 | 54.33 | 8 | 108.67 | 2 | 0.5 | 122.84 | 0 | 60 | 24 | 31.33 | [18] Ramujee, K., PothaRaju, M., 2017. Mechanical Properties of Geopolymer Concrete Composites. Materials today : proceedings. 4, 2937-2945.10.1016/j.matpr.2017.02.175.
158 | 394.3 | 60.54 | 26.2 | 1201.2 | 646.8 | 45.06 | 16 | 112.64 | 2.5 | 0.4 | 88.02 | 6 | 60 | 24 | 50.66
159 | 408.9 | 60.54 | 26.2 | 1294 | 554 | 40.89 | 16 | 102.22 | 2.5 | 0.35 | 79.88 | 6 | 60 | 24 | 71.1
160 | 350 | 50 | 28.25 | 680 | 570 | 75.3 | 12 | 75.3 | 1 | 0.43 | 157.66 | 0 | 0 | 0 | 21.2 | [19] Sathanandam, T., Awoyera, P.O., Vijayan, V., Sathishkumar, K., 2017. Low carbon building: Experimental insight on the use of fly ash and glass fibre for making geopolymer concrete. SUSTAIN ENVIRON RES. 27, 146-153.10.1016/j.serj.2017.03.005.
161 | 350 | 50 | 28.25 | 680 | 570 | 75.3 | 12 | 75.3 | 1 | 0.43 | 157.66 | 0 | 100 | 24 | 22.4
162 | 350 | 50 | 28.25 | 680 | 570 | 75.3 | 16 | 75.3 | 1 | 0.43 | 151.41 | 0 | 0 | 0 | 17.1
163 | 350 | 50 | 28.25 | 680 | 570 | 75.3 | 16 | 75.3 | 1 | 0.43 | 151.41 | 0 | 100 | 24 | 22.1
164 | 350 | 50 | 28.25 | 680 | 570 | 75.3 | 20 | 75.3 | 1 | 0.43 | 157.66 | 0 | 0 | 0 | 21.6
165 | 350 | 50 | 28.25 | 680 | 570 | 75.3 | 20 | 75.3 | 1 | 0.43 | 157.66 | 0 | 100 | 24 | 24.5
166 | 310 | 37.6 | 14.79 | 1204 | 649 | 48.86 | 10 | 122.14 | 2.5 | 0.55 | 93.46 | 6.2 | 80 | 24 | 45 | [20] Mehta, A., Siddique, R., 2017. Sulfuric acid resistance of fly ash based geopolymer concrete. CONSTR BUILD MATER. 146, 136-143.10.1016/j.conbuildmat.2017.04.077.
167 | 300 | 57.9 | 31.11 | 1128.44 | 752.29 | 47.14 | 10 | 117.86 | 2.5 | 0.55 | 140.96 | 0 | 100 | 24 | 31.36 | [21] Shehab, H.K., Eisa, A.S., Wahba, A.M., 2016. Mechanical properties of fly ash based geopolymer concrete with full and partial cement replacement. CONSTR BUILD MATER. 126, 560-565.10.1016/j.conbuildmat.2016.09.059.
168 | 300 | 57.9 | 31.11 | 1130.74 | 753.83 | 38.57 | 10 | 96.43 | 2.5 | 0.45 | 142.61 | 0 | 100 | 24 | 26.36
169 | 350 | 57.9 | 31.11 | 1048.3 | 698.87 | 55 | 10 | 137.5 | 2.5 | 0.55 | 164.46 | 0 | 100 | 24 | 35.48
170 | 350 | 57.9 | 31.11 | 1051 | 700.67 | 45 | 10 | 112.5 | 2.5 | 0.45 | 166.38 | 0 | 100 | 24 | 29.79
171 | 350 | 62.3 | 28.1 | 920 | 920 | 34.57 | 16 | 86.43 | 2.5 | 0.35 | 101.76 | 10.5 | 50 | 48 | 22.2 | [22] Aliabdo, A.A., Abd Elmoaty, A.E.M., Salem, H.A., 2016. Effect of cement addition, solution resting time and curing characteristics on fly ash based geopolymer concrete performance. CONSTR BUILD MATER. 123, 581-593.10.1016/j.conbuildmat.2016.07.043.
172 | 400 | 62.3 | 28.1 | 875 | 875 | 40 | 16 | 100 | 2.5 | 0.35 | 112.24 | 10.5 | 50 | 48 | 27.5
173 | 450 | 62.3 | 28.1 | 830 | 830 | 45 | 16 | 112.5 | 2.5 | 0.35 | 121.9 | 10.5 | 50 | 48 | 38.5
174 | 400 | 62.3 | 28.1 | 875 | 875 | 40 | 16 | 100 | 2.5 | 0.35 | 112.24 | 10.5 | 50 | 48 | 35
175 | 450 | 62.3 | 28.1 | 830 | 830 | 45 | 16 | 112.5 | 2.5 | 0.35 | 121.9 | 10.5 | 50 | 48 | 44
176 | 400 | 62.3 | 28.1 | 875 | 875 | 40 | 16 | 100 | 2.5 | 0.35 | 112.24 | 10.5 | 28 | 48 | 13.2
177 | 400 | 62.3 | 28.1 | 875 | 875 | 40 | 16 | 100 | 2.5 | 0.35 | 112.24 | 10.5 | 70 | 48 | 37.5
178 | 400 | 62.3 | 28.1 | 875 | 875 | 40 | 16 | 100 | 2.5 | 0.35 | 112.24 | 10.5 | 90 | 48 | 32.5
179 | 400 | 62.3 | 28.1 | 875 | 875 | 40 | 16 | 100 | 2.5 | 0.35 | 112.24 | 10.5 | 50 | 24 | 25.1
180 | 400 | 62.3 | 28.1 | 875 | 875 | 40 | 16 | 100 | 2.5 | 0.35 | 112.24 | 10.5 | 50 | 72 | 31
181 | 400 | 50.7 | 28.8 | 1293 | 554 | 45 | 14 | 113 | 2.51 | 0.4 | 94.62 | 4 | 100 | 72 | 42 | [23] Okoye, F.N., Durgaprasad, J., Singh, N.B., 2016. Effect of silica fume on the mechanical properties of fly ash based-geopolymer concrete. CERAM INT. 42, 3000-3006.10.1016/j.ceramint.2015.10.084.
182 | 408 | 51.5 | 23.63 | 1168 | 660 | 41 | 10 | 103 | 2.51 | 0.35 | 85.7 | 0 | 60 | 24 | 36.5 | [24] Shaikh, F.U.A., Vimonsatit, V., 2015. Compressive strength of fly-ash-based geopolymer concrete at elevated temperatures. FIRE MATER. 39, 174-188.10.1002/fam.2240.
183 | 408 | 51.5 | 23.63 | 1168 | 660 | 41 | 13 | 103 | 2.51 | 0.35 | 83.01 | 0 | 60 | 24 | 64.3
184 | 408 | 51.5 | 23.63 | 1168 | 660 | 41 | 16 | 103 | 2.51 | 0.35 | 80.37 | 0 | 60 | 24 | 72.1
185 | 408 | 51.5 | 23.63 | 1201 | 660 | 41 | 10 | 103 | 2.51 | 0.35 | 100 | 0 | 60 | 24 | 25
186 | 408 | 51.5 | 23.63 | 1201 | 660 | 41 | 16 | 103 | 2.51 | 0.35 | 94.67 | 0 | 60 | 24 | 27.5
187 | 408 | 51.5 | 23.63 | 1168 | 660 | 41 | 10 | 103 | 2.51 | 0.35 | 100 | 0 | 60 | 24 | 33
188 | 408 | 47.8 | 24.4 | 1202 | 647 | 41 | 16 | 103 | 2.51 | 0.35 | 106.37 | 6 | 60 | 24 | 42.33 | [25] Sumajouw, D.M.J., Hardjito, D., Wallah, S.E., Rangan, B.V., 2007. Fly ash-based geopolymer concrete: study of slender reinforced columns. J MATER SCI. 42, 3124-3130.10.1007/s10853-006-0523-8.
189 | 404 | 47.8 | 24.4 | 1190 | 640 | 41 | 14 | 102 | 2.49 | 0.35 | 97.95 | 6 | 60 | 24 | 62.5
190 | 430 | 65.6 | 26.53 | 1243 | 533 | 56 | 8 | 138 | 2.46 | 0.45 | 85.14 | 8.6 | 60 | 24 | 32 | [26] Chithambaram, S.J., Kumar, S., Prasad, M.M., Adak, D., 2018. Effect of parameters on the compressive strength of fly ash based geopolymer concrete. STRUCT CONCRETE. 19, 1202-1209.10.1002/suco.201700235.
191 | 397 | 65.6 | 26.53 | 1277 | 547 | 51 | 8 | 128 | 2.51 | 0.45 | 78.61 | 7.94 | 60 | 24 | 33.5
192 | 364 | 65.6 | 26.53 | 1311 | 562 | 46 | 8 | 117 | 2.54 | 0.45 | 72.07 | 7.28 | 60 | 24 | 33.8
193 | 331 | 65.6 | 26.53 | 1344 | 576 | 42 | 8 | 106 | 2.52 | 0.45 | 65.54 | 6.62 | 60 | 24 | 30.5
194 | 298 | 65.6 | 26.53 | 1377 | 590 | 38 | 8 | 96 | 2.53 | 0.45 | 59 | 5.96 | 60 | 24 | 27.5
195 | 430 | 65.6 | 26.53 | 1243 | 533 | 55 | 10 | 138 | 2.51 | 0.45 | 79.12 | 8.6 | 60 | 24 | 34
196 | 397 | 65.6 | 26.53 | 1277 | 547 | 51 | 10 | 128 | 2.51 | 0.45 | 73.05 | 7.94 | 60 | 24 | 35.5
197 | 364 | 65.6 | 26.53 | 1311 | 562 | 47 | 10 | 117 | 2.49 | 0.45 | 66.98 | 7.28 | 60 | 24 | 36.5
198 | 331 | 65.6 | 26.53 | 1344 | 576 | 42 | 10 | 106 | 2.52 | 0.45 | 60.9 | 6.62 | 60 | 24 | 33
199 | 298 | 65.6 | 26.53 | 1377 | 590 | 38 | 10 | 96 | 2.53 | 0.45 | 54.83 | 5.96 | 60 | 24 | 32
200 | 430 | 65.6 | 26.53 | 1243 | 833 | 55 | 12 | 138 | 2.51 | 0.45 | 74.39 | 8.6 | 60 | 24 | 36
201 | 397 | 65.6 | 26.53 | 1277 | 547 | 51 | 12 | 128 | 2.51 | 0.45 | 68.68 | 7.94 | 60 | 24 | 38
202 | 364 | 65.6 | 26.53 | 1311 | 562 | 47 | 12 | 117 | 2.49 | 0.45 | 62.97 | 7.28 | 60 | 24 | 37.5
203 | 331 | 65.6 | 26.53 | 1344 | 576 | 42 | 12 | 106 | 2.52 | 0.45 | 57.26 | 6.62 | 60 | 24 | 35
204 | 298 | 65.6 | 26.53 | 1377 | 590 | 38.1 | 12 | 96 | 2.52 | 0.45 | 51.55 | 5.96 | 60 | 24 | 32
205 | 430 | 65.6 | 26.53 | 1243 | 533 | 55 | 14 | 138 | 2.51 | 0.45 | 66.22 | 8.6 | 60 | 24 | 38
206 | 397 | 65.6 | 26.53 | 1277 | 547 | 51 | 14 | 128 | 2.51 | 0.45 | 61.14 | 7.94 | 60 | 24 | 39
207 | 364 | 65.6 | 26.53 | 1311 | 562 | 47 | 14 | 117 | 2.49 | 0.45 | 56.06 | 7.28 | 60 | 24 | 38
208 | 331 | 65.6 | 26.53 | 1344 | 576 | 42 | 14 | 106 | 2.52 | 0.45 | 50.97 | 6.62 | 60 | 24 | 35.5
209 | 298 | 65.6 | 26.53 | 1377 | 590 | 38 | 14 | 96 | 2.53 | 0.45 | 45.89 | 5.96 | 60 | 24 | 31
210 | 397 | 65.6 | 26.53 | 1277 | 547 | 51 | 8 | 128 | 2.51 | 0.45 | 78.61 | 7.94 | 70 | 24 | 34
211 | 397 | 65.6 | 26.53 | 1277 | 547 | 51 | 8 | 128 | 2.51 | 0.45 | 78.61 | 7.94 | 80 | 24 | 36
212 | 397 | 65.6 | 26.53 | 1277 | 547 | 51 | 8 | 128 | 2.51 | 0.45 | 78.61 | 7.94 | 90 | 24 | 36.5
213 | 397 | 65.6 | 26.53 | 1277 | 547 | 51 | 8 | 128 | 2.51 | 0.45 | 78.61 | 7.94 | 100 | 24 | 35
214 | 397 | 65.6 | 26.53 | 1277 | 547 | 51 | 10 | 128 | 2.51 | 0.45 | 73.05 | 7.94 | 70 | 24 | 35.5
215 | 397 | 65.6 | 26.53 | 1277 | 547 | 51 | 10 | 128 | 2.51 | 0.45 | 73.05 | 7.94 | 80 | 24 | 37
216 | 397 | 65.6 | 26.53 | 1277 | 547 | 51 | 10 | 128 | 2.51 | 0.45 | 73.05 | 7.94 | 90 | 24 | 38
217 | 397 | 65.6 | 26.53 | 1277 | 547 | 51 | 10 | 128 | 2.51 | 0.45 | 73.05 | 7.94 | 100 | 24 | 37.5
218 | 397 | 65.6 | 26.53 | 1277 | 547 | 51 | 12 | 128 | 2.51 | 0.45 | 68.68 | 7.94 | 70 | 24 | 40
219 | 397 | 65.6 | 26.53 | 1277 | 547 | 51 | 12 | 128 | 2.51 | 0.45 | 68.68 | 7.94 | 80 | 24 | 40.5
220 | 397 | 65.6 | 26.53 | 1277 | 547 | 51 | 12 | 128 | 2.51 | 0.45 | 68.68 | 7.94 | 90 | 24 | 42
221 | 397 | 65.6 | 26.53 | 1277 | 547 | 51 | 12 | 128 | 2.51 | 0.45 | 68.68 | 7.94 | 100 | 24 | 40.5
222 | 397 | 65.6 | 26.53 | 1277 | 547 | 51 | 14 | 128 | 2.51 | 0.45 | 61.14 | 7.94 | 70 | 24 | 39.6
223 | 397 | 65.6 | 26.53 | 1277 | 547 | 51 | 14 | 128 | 2.51 | 0.45 | 61.14 | 7.94 | 80 | 24 | 40.5
224 | 397 | 65.6 | 26.53 | 1277 | 547 | 51 | 14 | 128 | 2.51 | 0.45 | 61.14 | 7.94 | 90 | 24 | 42
225 | 397 | 65.6 | 26.53 | 1277 | 547 | 51 | 14 | 128 | 2.51 | 0.45 | 61.14 | 7.94 | 100 | 24 | 40
226 | 400 | 51.19 | 24 | 950 | 850 | 57 | 12 | 143 | 2.51 | 0.5 | 155.82 | 28 | 70 | 24 | 53.5 | [27] Nuruddin, M.F., Demie, S., Shafiq, N., 2011. Effect of mix composition on workability and compressive strength of self-compacting geopolymer concrete. CAN J CIVIL ENG. 38, 1196-1203.10.1139/l11-077.
227 | 400 | 51.19 | 24 | 950 | 850 | 57 | 12 | 143 | 2.51 | 0.5 | 163.82 | 28 | 70 | 24 | 45
228 | 400 | 51.19 | 24 | 950 | 850 | 57 | 12 | 143 | 2.51 | 0.5 | 175.82 | 28 | 70 | 24 | 37.3
229 | 400 | 51.19 | 24 | 950 | 850 | 57 | 12 | 143 | 2.51 | 0.5 | 195.82 | 28 | 70 | 24 | 22.6
230 | 400 | 51.19 | 24 | 950 | 850 | 57 | 12 | 143 | 2.51 | 0.5 | 163.82 | 28 | 70 | 48 | 51
231 | 400 | 51.19 | 24 | 950 | 850 | 57 | 12 | 143 | 2.51 | 0.5 | 163.82 | 28 | 70 | 72 | 51.4
232 | 400 | 51.19 | 24 | 950 | 850 | 57 | 12 | 143 | 2.51 | 0.5 | 163.82 | 28 | 70 | 96 | 51.7
233 | 400 | 51.19 | 24 | 950 | 850 | 57 | 12 | 143 | 2.51 | 0.5 | 163.82 | 28 | 60 | 48 | 44.8
234 | 400 | 51.19 | 24 | 950 | 850 | 57 | 12 | 143 | 2.51 | 0.5 | 163.82 | 28 | 80 | 48 | 48.6
235 | 400 | 51.19 | 24 | 950 | 850 | 57 | 12 | 143 | 2.51 | 0.5 | 163.82 | 28 | 90 | 48 | 48
236 | 400 | 51.3 | 30.1 | 950 | 850 | 57 | 10 | 143 | 2.51 | 0.5 | 167.63 | 24 | 70 | 48 | 51.43 | [28] Memon, F.A., Nuruddin, M.F., Shafiq, N., 2013. Effect of silica fume on the fresh and hardened properties of fly ash-based self-compacting geopolymer concrete. International Journal of Minerals, Metallurgy, and Materials. 20, 205-213.10.1007/s12613-013-0714-7.
237 | 400 | 51.3 | 30.1 | 950 | 850 | 57 | 12 | 143 | 2.51 | 0.5 | 163.82 | 12 | 70 | 48 | 44.69 | [29] Demie, S., Nuruddin, M.F., Shafiq, N., 2013. Effects of micro-structure characteristics of interfacial transition zone on the compressive strength of self-compacting geopolymer concrete. CONSTR BUILD MATER. 41, 91-98.10.1016/j.conbuildmat.2012.11.067.
238 | 400 | 51.3 | 30.1 | 950 | 850 | 57 | 12 | 143 | 2.51 | 0.5 | 163.82 | 16 | 70 | 48 | 46.86
239 | 400 | 51.3 | 30.1 | 950 | 850 | 57 | 12 | 143 | 2.51 | 0.5 | 163.82 | 20 | 70 | 48 | 48.9
240 | 400 | 51.3 | 30.1 | 950 | 850 | 57 | 12 | 143 | 2.51 | 0.5 | 163.82 | 24 | 70 | 48 | 51.52
241 | 400 | 51.3 | 30.1 | 950 | 850 | 57 | 12 | 143 | 2.51 | 0.5 | 163.82 | 28 | 70 | 48 | 53.08
242 | 550 | 25.69 | 17.1 | 838 | 600 | 95 | 8 | 239 | 2.52 | 0.61 | 208.73 | 0 | 60 | 24 | 33.2 | [30] Lavanya, G., Jegan, J., 2015. Durability Study on High Calcium Fly Ash Based Geopolymer Concrete. ADV MATER SCI ENG. 2015, 1-7.10.1155/2015/731056.
243 | 550 | 25.69 | 17.1 | 838 | 600 | 95 | 8 | 239 | 2.52 | 0.61 | 208.73 | 0 | 0 | 0 | 35.6
244 | 550 | 25.69 | 17.1 | 838 | 600 | 95 | 10 | 239 | 2.52 | 0.61 | 203.79 | 0 | 60 | 24 | 35.4
245 | 550 | 25.69 | 17.1 | 838 | 600 | 95 | 10 | 239 | 2.52 | 0.61 | 203.79 | 0 | 0 | 0 | 36.7
246 | 550 | 25.69 | 17.1 | 838 | 600 | 95 | 12 | 239 | 2.52 | 0.61 | 199.33 | 0 | 60 | 24 | 42.4
247 | 550 | 25.69 | 17.1 | 838 | 600 | 95 | 12 | 239 | 2.52 | 0.61 | 199.33 | 0 | 0 | 0 | 39.7
248 | 550 | 25.69 | 17.1 | 838 | 600 | 95 | 14 | 239 | 2.52 | 0.61 | 195.24 | 0 | 60 | 24 | 40.1
249 | 550 | 25.69 | 17.1 | 838 | 600 | 95 | 14 | 239 | 2.52 | 0.61 | 195.24 | 0 | 0 | 0 | 38.7
250 | 550 | 25.69 | 17.1 | 838 | 600 | 95 | 8 | 239 | 2.52 | 0.61 | 208.73 | 0 | 60 | 24 | 34.7
251 | 550 | 25.69 | 17.1 | 838 | 600 | 95 | 8 | 239 | 2.52 | 0.61 | 208.73 | 0 | 0 | 0 | 36.2
252 | 550 | 25.69 | 17.1 | 838 | 600 | 95 | 10 | 239 | 2.52 | 0.61 | 203.79 | 0 | 60 | 24 | 34.3
253 | 550 | 25.69 | 17.1 | 838 | 600 | 95 | 10 | 239 | 2.52 | 0.61 | 203.79 | 0 | 0 | 0 | 37.1
254 | 550 | 25.69 | 17.1 | 838 | 600 | 95 | 12 | 239 | 2.52 | 0.61 | 199.33 | 0 | 60 | 24 | 41.3
255 | 550 | 25.69 | 17.1 | 838 | 600 | 95 | 12 | 239 | 2.52 | 0.61 | 199.33 | 0 | 0 | 0 | 38.9
256 | 550 | 25.69 | 17.1 | 838 | 600 | 95 | 14 | 239 | 2.52 | 0.61 | 195.24 | 0 | 60 | 24 | 42.3
257 | 550 | 25.69 | 17.1 | 838 | 600 | 95 | 14 | 239 | 2.52 | 0.61 | 195.24 | 0 | 0 | 0 | 38.5
258 | 550 | 25.69 | 17.1 | 838 | 600 | 95 | 8 | 239 | 2.52 | 0.61 | 208.73 | 0 | 60 | 24 | 36.3
259 | 550 | 25.69 | 17.1 | 838 | 600 | 95 | 8 | 239 | 2.52 | 0.61 | 208.73 | 0 | 0 | 0 | 35.3
260 | 550 | 25.69 | 17.1 | 838 | 600 | 95 | 10 | 239 | 2.52 | 0.61 | 203.79 | 0 | 60 | 24 | 36.1
261 | 550 | 25.69 | 17.1 | 838 | 600 | 95 | 10 | 239 | 2.52 | 0.61 | 203.79 | 0 | 0 | 0 | 36.3
262 | 550 | 25.69 | 17.1 | 838 | 600 | 95 | 12 | 239 | 2.52 | 0.61 | 199.33 | 0 | 60 | 24 | 42.2
263 | 550 | 25.69 | 17.1 | 838 | 600 | 95 | 12 | 239 | 2.52 | 0.61 | 199.33 | 0 | 0 | 0 | 45.3
264 | 550 | 25.69 | 17.1 | 838 | 600 | 95 | 14 | 239 | 2.52 | 0.61 | 195.24 | 0 | 60 | 24 | 40.2
265 | 550 | 25.69 | 17.1 | 838 | 600 | 95 | 14 | 239 | 2.52 | 0.61 | 195.24 | 0 | 0 | 0 | 39.6
266 | 550 | 25.69 | 17.1 | 838 | 600 | 95 | 8 | 239 | 2.52 | 0.61 | 208.73 | 0 | 60 | 24 | 34.4
267 | 550 | 25.69 | 17.1 | 838 | 600 | 95 | 8 | 239 | 2.52 | 0.61 | 208.73 | 0 | 0 | 0 | 36.3
268 | 550 | 25.69 | 17.1 | 838 | 600 | 95 | 10 | 239 | 2.52 | 0.61 | 203.79 | 0 | 60 | 24 | 35.4
269 | 550 | 25.69 | 17.1 | 838 | 600 | 95 | 10 | 239 | 2.52 | 0.61 | 203.79 | 0 | 0 | 0 | 38.3
270 | 550 | 25.69 | 17.1 | 838 | 600 | 95 | 12 | 239 | 2.52 | 0.61 | 199.33 | 0 | 60 | 24 | 43.4
271 | 550 | 25.69 | 17.1 | 838 | 600 | 95 | 12 | 239 | 2.52 | 0.61 | 199.33 | 0 | 0 | 0 | 44.3
272 | 550 | 25.69 | 17.1 | 838 | 600 | 95 | 14 | 239 | 2.52 | 0.61 | 195.24 | 0 | 60 | 24 | 39.4
273 | 550 | 25.69 | 17.1 | 838 | 600 | 95 | 14 | 239 | 2.52 | 0.61 | 195.24 | 0 | 0 | 0 | 38.3
274 | 550 | 25.69 | 17.1 | 838 | 600 | 95 | 8 | 239 | 2.52 | 0.61 | 208.73 | 0 | 60 | 24 | 33.1
275 | 550 | 25.69 | 17.1 | 838 | 600 | 95 | 8 | 239 | 2.52 | 0.61 | 208.73 | 0 | 0 | 0 | 33.5
276 | 550 | 25.69 | 17.1 | 838 | 600 | 95 | 10 | 239 | 2.52 | 0.61 | 203.79 | 0 | 60 | 24 | 35.1
277 | 550 | 25.69 | 17.1 | 838 | 600 | 95 | 10 | 239 | 2.52 | 0.61 | 203.79 | 0 | 0 | 0 | 35.5
278 | 550 | 25.69 | 17.1 | 838 | 600 | 95 | 12 | 239 | 2.52 | 0.61 | 199.33 | 0 | 60 | 24 | 42.2
279 | 550 | 25.69 | 17.1 | 838 | 600 | 95 | 12 | 239 | 2.52 | 0.61 | 199.33 | 0 | 0 | 0 | 41.5
280 | 550 | 25.69 | 17.1 | 838 | 600 | 95 | 14 | 239 | 2.52 | 0.61 | 195.24 | 0 | 60 | 24 | 40.2
281 | 550 | 25.69 | 17.1 | 838 | 600 | 95 | 14 | 239 | 2.52 | 0.61 | 195.24 | 0 | 0 | 0 | 37.5
282 | 550 | 25.69 | 17.1 | 838 | 600 | 95 | 8 | 239 | 2.52 | 0.61 | 208.73 | 0 | 60 | 24 | 34.2
283 | 550 | 25.69 | 17.1 | 838 | 600 | 95 | 8 | 239 | 2.52 | 0.61 | 208.73 | 0 | 0 | 0 | 35.5
284 | 550 | 25.69 | 17.1 | 838 | 600 | 95 | 10 | 239 | 2.52 | 0.61 | 203.79 | 0 | 60 | 24 | 36.2
285 | 550 | 25.69 | 17.1 | 838 | 600 | 95 | 10 | 239 | 2.52 | 0.61 | 203.79 | 0 | 0 | 0 | 37.5
286 | 550 | 25.69 | 17.1 | 838 | 600 | 95 | 12 | 239 | 2.52 | 0.61 | 199.33 | 0 | 60 | 24 | 41.4
287 | 550 | 25.69 | 17.1 | 838 | 600 | 95 | 12 | 239 | 2.52 | 0.61 | 199.33 | 0 | 0 | 0 | 40.5
288 | 550 | 25.69 | 17.1 | 838 | 600 | 95 | 14 | 239 | 2.52 | 0.61 | 195.24 | 0 | 60 | 24 | 40.8
289 | 550 | 25.69 | 17.1 | 838 | 600 | 95 | 14 | 239 | 2.52 | 0.61 | 195.24 | 0 | 0 | 0 | 38.4
290 | 520 | 57.6 | 28.9 | 379.6 | 426.4 | 52 | 16 | 130 | 2.5 | 0.35 | 182.81 | 10 | 65 | 48 | 22.1 | [31] Kupaei, R.H., Alengaram, U.J., Jumaat, M.Z.B., Nikraz, H., 2013. Mix design for fly ash based oil palm shell geopolymer lightweight concrete. CONSTR BUILD MATER. 43, 490-496.10.1016/j.conbuildmat.2013.02.071.
291 | 520 | 57.6 | 28.9 | 379.6 | 426.4 | 52 | 16 | 130 | 2.5 | 0.35 | 223.71 | 10 | 65 | 48 | 9.68
292 | 520 | 57.6 | 28.9 | 379.6 | 426.4 | 52 | 14 | 130 | 2.5 | 0.35 | 215.79 | 6.7 | 65 | 48 | 10.17
293 | 520 | 57.6 | 28.9 | 379.6 | 644.8 | 52 | 14 | 130 | 2.5 | 0.35 | 198.79 | 9.7 | 65 | 48 | 19.63
294 | 440 | 57.6 | 28.9 | 330 | 545.6 | 44 | 16 | 110 | 2.5 | 0.35 | 179.56 | 6.7 | 65 | 48 | 9.96
295 | 450 | 57.6 | 28.9 | 328.5 | 369 | 45 | 16 | 112.5 | 2.5 | 0.35 | 203.17 | 6.9 | 65 | 48 | 17.58
296 | 310 | 57.6 | 28.9 | 279 | 372 | 31 | 8 | 77.5 | 2.5 | 0.35 | 126.23 | 6.8 | 65 | 48 | 13.55
297 | 520 | 57.6 | 28.9 | 322.4 | 535.6 | 52 | 14 | 130 | 2.5 | 0.35 | 195.49 | 10.1 | 65 | 48 | 18.46
298 | 480 | 57.6 | 28.9 | 288 | 595.2 | 48 | 14 | 120 | 2.5 | 0.35 | 202.81 | 6.1 | 65 | 48 | 11.32
299 | 500 | 57.6 | 28.9 | 375 | 410 | 50 | 12 | 125 | 2.5 | 0.35 | 194.85 | 6.7 | 65 | 48 | 17.86
300 | 500 | 51.75 | 34.75 | 785 | 1100 | 65 | 12 | 163 | 2.51 | 0.46 | 125 | 30 | 60 | 24 | 40.2 | [32] Patel, Y.J., Shah, N., 2018. Development of self-compacting geopolymer concrete as a sustainable construction material. SUSTAIN ENVIRON RES. 28, 412-421.https://doi.org/10.1016/j.serj.2018.08.004.
301 | 500 | 51.75 | 34.75 | 785 | 1100 | 65 | 12 | 163 | 2.51 | 0.46 | 125 | 30 | 70 | 24 | 42.7
302 | 500 | 51.75 | 34.75 | 785 | 1100 | 65 | 12 | 163 | 2.51 | 0.46 | 125 | 30 | 0 | 24 | 20.2
303 | 400 | 53.71 | 27.2 | 1209 | 651 | 45.7 | 14 | 114.3 | 2.5 | 0.4 | 94.1 | 0 | 0 | 24 | 25.6 | [33] Nath, P., Sarker, P.K., 2017. Fracture properties of GGBFS-blended fly ash geopolymer concrete cured in ambient temperature. MATER STRUCT. 50, 10.1617/s11527-016-0893-6.
304 | 400 | 53.71 | 27.2 | 1218.1 | 655.9 | 40 | 14 | 100 | 2.5 | 0.35 | 82.34 | 6 | 0 | 24 | 32.5
305 | 391 | 46.78 | 22.52 | 1111 | 721 | 75 | 10 | 92 | 1.23 | 0.43 | 154.21 | 0 | 70 | 672 | 22 | [34] Rafeet, A., Vinai, R., Soutsos, M., Sha, W., 2017. Guidelines for mix proportioning of fly ash/GGBS based alkali activated concretes. CONSTR BUILD MATER. 147, 130-142.10.1016/j.conbuildmat.2017.04.036.
306 | 380 | 46.78 | 22.52 | 1111 | 721 | 73 | 10 | 89 | 1.22 | 0.43 | 162.21 | 0 | 70 | 672 | 16
307 | 371 | 46.78 | 22.52 | 1111 | 721 | 72 | 10 | 87 | 1.21 | 0.43 | 169.21 | 0 | 70 | 672 | 14
308 | 367 | 46.78 | 22.52 | 1145 | 742 | 71 | 10 | 86 | 1.21 | 0.43 | 152.21 | 0 | 70 | 672 | 20
309 | 357 | 46.78 | 22.52 | 1145 | 742 | 69 | 10 | 84 | 1.22 | 0.43 | 158.21 | 0 | 70 | 672 | 14
310 | 348 | 46.78 | 22.52 | 1145 | 742 | 67 | 10 | 82 | 1.22 | 0.43 | 165.21 | 0 | 70 | 672 | 11
311 | 355 | 46.78 | 22.52 | 1160 | 753 | 69 | 10 | 84 | 1.22 | 0.43 | 150.21 | 0 | 70 | 672 | 19
312 | 346 | 46.78 | 22.52 | 1160 | 753 | 67 | 10 | 81 | 1.21 | 0.43 | 157.21 | 0 | 70 | 672 | 13
313 | 337 | 46.78 | 22.52 | 1160 | 753 | 65 | 10 | 79 | 1.22 | 0.43 | 163.21 | 0 | 70 | 672 | 10
314 | 394.3 | 52.54 | 26.74 | 1293.4 | 554.4 | 45.1 | 8 | 112.6 | 2.5 | 0.4 | 136.3 | 0 | 60 | 24 | 33.22 | [35] Vijai, K., Kumutha, R., Vishnuram, B.G., 2010. Effect of types of curing on strength of geopolymer concrete. International Journal of Physical Sciences. 5, 1419-1423.
315 | 394.3 | 52.54 | 26.74 | 1293.4 | 554.4 | 45.1 | 8 | 112.6 | 2.5 | 0.4 | 136.3 | 0 | 0 | 0 | 17.69
316 | 410 | 62.2 | 27.5 | 1164 | 627 | 61.5 | 12 | 123 | 2 | 0.45 | 153.06 | 22.5 | 0 | 0 | 35.91 | [36] Farhan, N.A., Sheikh, M.N., Hadi, M.N.S., 2019. Investigation of engineering properties of normal and high strength fly ash based geopolymer and alkali-activated slag concrete compared to ordinary Portland cement concrete. CONSTR BUILD MATER. 196, 26-42.10.1016/j.conbuildmat.2018.11.083.
317 | 480 | 62.2 | 27.5 | 1140 | 606 | 56 | 14 | 112 | 2 | 0.35 | 113.48 | 17.5 | 80 | 24 | 65.28
318 | 417 | 47.87 | 28 | 927 | 698 | 66 | 15 | 293 | 4.44 | 0.86 | 212.48 | 0 | 80 | 24 | 47.6 | [37] Gunasekara, C., Law, D., Bhuiyan, S., Setunge, S., Ward, L., 2019. Chloride induced corrosion in different fly ash based geopolymer concretes. CONSTR BUILD MATER. 200, 502-513.10.1016/j.conbuildmat.2018.12.168.
319 | 417 | 49.37 | 31.25 | 927 | 698 | 66 | 15 | 293 | 4.44 | 0.86 | 212.48 | 0 | 80 | 24 | 31.5
320 | 420 | 52.67 | 29.6 | 936 | 706 | 92 | 15 | 241 | 2.62 | 0.79 | 209.19 | 0 | 80 | 24 | 18.3
321 | 476 | 49.45 | 29.61 | 1039 | 784 | 95 | 10 | 90 | 0.95 | 0.39 | 155.48 | 0 | 80 | 24 | 44.4 | [38] Adam, A., 2009. Strength and durability properties of alkali activated slag and fly ash-based geopolymer concrete. alkali activated slag.
322 | 467 | 49.45 | 29.61 | 1039 | 784 | 75 | 10 | 119 | 1.59 | 0.42 | 155.97 | 0 | 80 | 24 | 53.3
323 | 461 | 49.45 | 29.61 | 1039 | 784 | 56 | 10 | 147 | 2.63 | 0.44 | 156.59 | 0 | 80 | 24 | 56.9
324 | 408 | 51.11 | 25.56 | 1233 | 554 | 47 | 8 | 118 | 2.51 | 0.4 | 100.65 | 0 | 60 | 24 | 45.3 | [39] Shaikh, F.U.A., 2016. Mechanical and durability properties of fly ash geopolymer concrete containing recycled coarse aggregates. International Journal of Sustainable Built Environment. 5, 277-287.10.1016/j.ijsbe.2016.05.009.
325 | 427 | 42.04 | 33.6 | 1276.8 | 547 | 42.7 | 8 | 106.75 | 2.5 | 0.35 | 91.19 | 0 | 40 | 24 | 33.86 | [40] Rai, B., Roy, L.B., Rajjak, M., 2018. A statistical investigation of different parameters influencing compressive strength of fly ash induced geopolymer concrete. STRUCT CONCRETE. 19, 1268-1279.10.1002/suco.201700193.
326 | 427 | 42.04 | 33.6 | 1276.8 | 547 | 42.7 | 8 | 106.75 | 2.5 | 0.35 | 91.19 | 0 | 60 | 24 | 35.2
327 | 427 | 42.04 | 33.6 | 1276.8 | 547 | 42.7 | 8 | 106.75 | 2.5 | 0.35 | 91.19 | 0 | 80 | 24 | 38.17
328 | 427 | 42.04 | 33.6 | 1276.8 | 547 | 42.7 | 8 | 106.75 | 2.5 | 0.35 | 91.19 | 0 | 100 | 24 | 38.88
329 | 427 | 42.04 | 33.6 | 1276.8 | 547 | 42.7 | 10 | 106.75 | 2.5 | 0.35 | 88.97 | 0 | 40 | 24 | 37.63
330 | 427 | 42.04 | 33.6 | 1276.8 | 547 | 42.7 | 10 | 106.75 | 2.5 | 0.35 | 88.97 | 0 | 60 | 24 | 39.21
331 | 427 | 42.04 | 33.6 | 1276.8 | 547 | 42.7 | 10 | 106.75 | 2.5 | 0.35 | 88.97 | 0 | 80 | 24 | 42.11
332 | 427 | 42.04 | 33.6 | 1276.8 | 547 | 42.7 | 10 | 106.75 | 2.5 | 0.35 | 88.97 | 0 | 100 | 24 | 43.5
333 | 427 | 42.04 | 33.6 | 1276.8 | 547 | 42.7 | 12 | 106.75 | 2.5 | 0.35 | 86.96 | 0 | 40 | 24 | 40.33
334 | 427 | 42.04 | 33.6 | 1276.8 | 547 | 42.7 | 12 | 106.75 | 2.5 | 0.35 | 86.96 | 0 | 60 | 24 | 41.82
335 | 427 | 42.04 | 33.6 | 1276.8 | 547 | 42.7 | 12 | 106.75 | 2.5 | 0.35 | 86.96 | 0 | 80 | 24 | 44.47
336 | 427 | 42.04 | 33.6 | 1276.8 | 547 | 42.7 | 12 | 106.75 | 2.5 | 0.35 | 86.96 | 0 | 100 | 24 | 44.89
337 | 427 | 42.04 | 33.6 | 1276.8 | 547 | 42.7 | 14 | 106.75 | 2.5 | 0.35 | 85.12 | 0 | 40 | 24 | 42.57
338 | 427 | 42.04 | 33.6 | 1276.8 | 547 | 42.7 | 14 | 106.75 | 2.5 | 0.35 | 85.12 | 0 | 60 | 24 | 43.54
339 | 427 | 42.04 | 33.6 | 1276.8 | 547 | 42.7 | 14 | 106.75 | 2.5 | 0.35 | 85.12 | 0 | 80 | 24 | 46.23
340 | 427 | 42.04 | 33.6 | 1276.8 | 547 | 42.7 | 14 | 106.75 | 2.5 | 0.35 | 85.12 | 0 | 100 | 24 | 46.86
341 | 427 | 42.04 | 33.6 | 1276.8 | 547 | 42.7 | 16 | 106.75 | 2.5 | 0.35 | 83.41 | 0 | 40 | 24 | 40.73
342 | 427 | 42.04 | 33.6 | 1276.8 | 547 | 42.7 | 16 | 106.75 | 2.5 | 0.35 | 83.41 | 0 | 60 | 24 | 41.93
343 | 427 | 42.04 | 33.6 | 1276.8 | 547 | 42.7 | 16 | 106.75 | 2.5 | 0.35 | 83.41 | 0 | 80 | 24 | 44.67
344 | 427 | 42.04 | 33.6 | 1276.8 | 547 | 42.7 | 16 | 106.75 | 2.5 | 0.35 | 83.41 | 0 | 100 | 24 | 45.37
345 | 427 | 42.04 | 33.6 | 1276.8 | 547 | 30.5 | 14 | 76.25 | 2.5 | 0.25 | 60.8 | 0 | 80 | 24 | 42.37
346 | 427 | 42.04 | 33.6 | 1276.8 | 547 | 36.6 | 14 | 91.5 | 2.5 | 0.3 | 72.96 | 0 | 80 | 24 | 44.67
347 | 427 | 42.04 | 33.6 | 1276.8 | 547 | 48.8 | 14 | 122 | 2.5 | 0.4 | 97.28 | 0 | 80 | 24 | 46.16
348 | 427 | 42.04 | 33.6 | 1276.8 | 547 | 54.9 | 14 | 137.25 | 2.5 | 0.45 | 109.44 | 0 | 80 | 24 | 45.87
349 | 427 | 42.04 | 33.6 | 1276.8 | 547 | 34.49 | 14 | 114.96 | 2.5 | 0.35 | 84.82 | 0 | 80 | 24 | 45.65
350 | 427 | 42.04 | 33.6 | 1276.8 | 547 | 38.75 | 14 | 110.7 | 2.5 | 0.35 | 84.98 | 0 | 80 | 24 | 46.16
351 | 427 | 42.04 | 33.6 | 1276.8 | 547 | 46.38 | 14 | 103.07 | 2.5 | 0.35 | 85.26 | 0 | 80 | 24 | 45.57
352 | 427 | 42.04 | 33.6 | 1276.8 | 547 | 49.82 | 14 | 99.63 | 2.5 | 0.35 | 85.39 | 0 | 80 | 24 | 43.89
353 | 427 | 42.04 | 33.6 | 1276.8 | 547 | 42.7 | 14 | 106.75 | 2.5 | 0.35 | 85.12 | 0 | 80 | 24 | 46.86
354 | 427 | 42.04 | 33.6 | 1276.8 | 547 | 42.7 | 14 | 106.75 | 2.5 | 0.35 | 85.12 | 0 | 80 | 24 | 47.58
355 | 427 | 42.04 | 33.6 | 1276.8 | 547 | 42.7 | 14 | 106.75 | 2.5 | 0.35 | 85.12 | 0 | 80 | 24 | 47.92